## F 1s
c:\users\user\downloads\vamas format files\fluorine-containing polymers\poly(vinyl trifluoroacetate).vms
F 1s
|  |  | Characteristic Energy eV | 1486.6 | Acquisition Time s | 1
BE | BGSub | KE_F 1s | BE_F 1s | CPS_F 1s | Background_F 1s
696 | 0 | 790.57 | 696.03 | 965 | 965
696 | 0 | 790.62 | 695.98 | 943 | 943
695.9 | 0 | 790.67 | 695.93 | 961 | 961
695.9 | 0 | 790.72 | 695.88 | 954 | 954
695.8 | 0 | 790.77 | 695.83 | 955 | 955
695.8 | 0 | 790.82 | 695.78 | 975 | 975
695.7 | 0 | 790.87 | 695.73 | 986 | 986
695.7 | 0 | 790.92 | 695.68 | 972 | 972
695.6 | 0 | 790.97 | 695.63 | 994 | 994
695.6 | 0 | 791.02 | 695.58 | 978 | 978
695.5 | 0 | 791.07 | 695.53 | 982 | 982
695.5 | 0 | 791.12 | 695.48 | 976 | 976
695.4 | 0 | 791.17 | 695.43 | 975 | 975
695.4 | 0 | 791.22 | 695.38 | 971 | 971
695.3 | 0 | 791.27 | 695.33 | 959 | 959
695.3 | 0 | 791.32 | 695.28 | 981 | 981
695.2 | 0 | 791.37 | 695.23 | 943 | 943
695.2 | 0 | 791.42 | 695.18 | 1003 | 1003
695.1 | 0 | 791.47 | 695.13 | 1003 | 1003
695.1 | 0 | 791.52 | 695.08 | 950 | 950
695 | 0 | 791.57 | 695.03 | 939 | 939
695 | 0 | 791.62 | 694.98 | 948 | 948
694.9 | 0 | 791.67 | 694.93 | 943 | 943
694.9 | 0 | 791.72 | 694.88 | 988 | 988
694.8 | 0 | 791.77 | 694.83 | 938 | 938
694.8 | 0 | 791.82 | 694.78 | 910 | 910
694.7 | 0 | 791.87 | 694.73 | 951 | 951
694.7 | 0 | 791.92 | 694.68 | 971 | 971
694.6 | 0 | 791.97 | 694.63 | 939 | 939
694.6 | 0 | 792.02 | 694.58 | 927 | 927
694.5 | 0 | 792.07 | 694.53 | 960 | 960
694.5 | 0 | 792.12 | 694.48 | 904 | 904
694.4 | 0 | 792.17 | 694.43 | 929 | 929
694.4 | 0 | 792.22 | 694.38 | 938 | 938
694.3 | 0 | 792.27 | 694.33 | 923 | 923
694.3 | 0 | 792.32 | 694.28 | 950 | 950
694.2 | 0 | 792.37 | 694.23 | 933 | 933
694.2 | 0 | 792.42 | 694.18 | 944 | 944
694.1 | 0 | 792.47 | 694.13 | 992 | 992
694.1 | 0 | 792.52 | 694.08 | 969 | 969
694 | 0 | 792.57 | 694.03 | 913 | 913
694 | 0 | 792.62 | 693.98 | 951 | 951
693.9 | 0 | 792.67 | 693.93 | 938 | 938
693.9 | 0 | 792.72 | 693.88 | 948 | 948
693.8 | 0 | 792.77 | 693.83 | 974 | 974
693.8 | 0 | 792.82 | 693.78 | 936 | 936
693.7 | 0 | 792.87 | 693.73 | 916 | 916
693.7 | 0 | 792.92 | 693.68 | 916 | 916
693.6 | 0 | 792.97 | 693.63 | 915 | 915
693.6 | 0 | 793.02 | 693.58 | 938 | 938
693.5 | 0 | 793.07 | 693.53 | 940 | 940
693.5 | 0 | 793.12 | 693.48 | 956 | 956
693.4 | 0 | 793.17 | 693.43 | 959 | 959
693.4 | 0 | 793.22 | 693.38 | 915 | 915
693.3 | 0 | 793.27 | 693.33 | 933 | 933
693.3 | 0 | 793.32 | 693.28 | 945 | 945
693.2 | 0 | 793.37 | 693.23 | 894 | 894
693.2 | 0 | 793.42 | 693.18 | 953 | 953
693.1 | 0 | 793.47 | 693.13 | 930 | 930
693.1 | 0 | 793.52 | 693.08 | 941 | 941
693 | 0 | 793.57 | 693.03 | 968 | 968
693 | 0 | 793.62 | 692.98 | 918 | 918
692.9 | 0 | 793.67 | 692.93 | 917 | 917
692.9 | 0 | 793.72 | 692.88 | 940 | 940
692.8 | 0 | 793.77 | 692.83 | 941 | 941
692.8 | 0 | 793.82 | 692.78 | 962 | 962
692.7 | 0 | 793.87 | 692.73 | 940 | 940
692.7 | 0 | 793.92 | 692.68 | 942 | 942
692.6 | 0 | 793.97 | 692.63 | 932 | 932
692.6 | 0 | 794.02 | 692.58 | 935 | 935
692.5 | 0 | 794.07 | 692.53 | 951 | 951
692.5 | 0 | 794.12 | 692.48 | 961 | 961
692.4 | 0 | 794.17 | 692.43 | 996 | 996
692.4 | 0 | 794.22 | 692.38 | 958 | 958
692.3 | 0 | 794.27 | 692.33 | 970 | 970
692.3 | 0 | 794.32 | 692.28 | 926 | 926
692.2 | 0 | 794.37 | 692.23 | 936 | 936
692.2 | -10.666 | 794.42 | 692.18 | 916 | 926.666
692.1 | 1.334 | 794.47 | 692.13 | 928 | 926.666
692.1 | 39.338 | 794.52 | 692.08 | 966 | 926.662
692 | 47.342 | 794.57 | 692.03 | 974 | 926.658
692 | 62.347 | 794.62 | 691.98 | 989 | 926.653
691.9 | 27.35 | 794.67 | 691.93 | 954 | 926.65
691.9 | 49.354 | 794.72 | 691.88 | 976 | 926.646
691.8 | 72.36 | 794.77 | 691.83 | 999 | 926.64
691.8 | 79.367 | 794.82 | 691.78 | 1006 | 926.633
691.7 | 98.376 | 794.87 | 691.73 | 1025 | 926.624
691.7 | 80.383 | 794.92 | 691.68 | 1007 | 926.617
691.6 | 42.387 | 794.97 | 691.63 | 969 | 926.613
691.6 | 73.393 | 795.02 | 691.58 | 1000 | 926.607
691.5 | 78.4 | 795.07 | 691.53 | 1005 | 926.6
691.5 | 50.404 | 795.12 | 691.48 | 977 | 926.596
691.4 | 82.412 | 795.17 | 691.43 | 1009 | 926.588
691.4 | 60.417 | 795.22 | 691.38 | 987 | 926.583
691.3 | 86.424 | 795.27 | 691.33 | 1013 | 926.576
691.3 | 46.428 | 795.32 | 691.28 | 973 | 926.572
691.2 | 113.438 | 795.37 | 691.23 | 1040 | 926.562
691.2 | 128.45 | 795.42 | 691.18 | 1055 | 926.55
691.1 | 109.459 | 795.47 | 691.13 | 1036 | 926.541
691.1 | 76.466 | 795.52 | 691.08 | 1003 | 926.534
691 | 136.478 | 795.57 | 691.03 | 1063 | 926.522
691 | 172.493 | 795.62 | 690.98 | 1099 | 926.507
690.9 | 154.506 | 795.67 | 690.93 | 1081 | 926.494
690.9 | 206.524 | 795.72 | 690.88 | 1133 | 926.476
690.8 | 247.546 | 795.77 | 690.83 | 1174 | 926.454
690.8 | 258.569 | 795.82 | 690.78 | 1185 | 926.431
690.7 | 294.594 | 795.87 | 690.73 | 1221 | 926.406
690.7 | 290.62 | 795.92 | 690.68 | 1217 | 926.38
690.6 | 315.647 | 795.97 | 690.63 | 1242 | 926.353
690.6 | 311.675 | 796.02 | 690.58 | 1238 | 926.325
690.5 | 345.705 | 796.07 | 690.53 | 1272 | 926.295
690.5 | 353.736 | 796.12 | 690.48 | 1280 | 926.264
690.4 | 355.767 | 796.17 | 690.43 | 1282 | 926.233
690.4 | 457.807 | 796.22 | 690.38 | 1384 | 926.193
690.3 | 495.85 | 796.27 | 690.33 | 1422 | 926.15
690.3 | 538.897 | 796.32 | 690.28 | 1465 | 926.103
690.2 | 662.955 | 796.37 | 690.23 | 1589 | 926.045
690.2 | 746.02 | 796.42 | 690.18 | 1672 | 925.98
690.1 | 765.087 | 796.47 | 690.13 | 1691 | 925.913
690.1 | 970.172 | 796.52 | 690.08 | 1896 | 925.828
690 | 1027.262 | 796.57 | 690.03 | 1953 | 925.738
690 | 1172.364 | 796.62 | 689.98 | 2098 | 925.636
689.9 | 1239.473 | 796.67 | 689.93 | 2165 | 925.527
689.9 | 1377.593 | 796.72 | 689.88 | 2303 | 925.407
689.8 | 1556.729 | 796.77 | 689.83 | 2482 | 925.271
689.8 | 1836.89 | 796.82 | 689.78 | 2762 | 925.11
689.7 | 2014.066 | 796.87 | 689.73 | 2939 | 924.934
689.7 | 2150.254 | 796.92 | 689.68 | 3075 | 924.746
689.6 | 2419.465 | 796.97 | 689.63 | 3344 | 924.535
689.6 | 2663.698 | 797.02 | 689.58 | 3588 | 924.302
689.5 | 3023.962 | 797.07 | 689.53 | 3948 | 924.038
689.5 | 3300.251 | 797.12 | 689.48 | 4224 | 923.749
689.4 | 3695.574 | 797.17 | 689.43 | 4619 | 923.426
689.4 | 4082.931 | 797.22 | 689.38 | 5006 | 923.069
689.3 | 4496.324 | 797.27 | 689.33 | 5419 | 922.676
689.3 | 4807.744 | 797.32 | 689.28 | 5730 | 922.256
689.2 | 5221.2 | 797.37 | 689.23 | 6143 | 921.8
689.2 | 5706.699 | 797.42 | 689.18 | 6628 | 921.301
689.1 | 6168.238 | 797.47 | 689.13 | 7089 | 920.762
689.1 | 6722.826 | 797.52 | 689.08 | 7643 | 920.174
689 | 7356.468 | 797.57 | 689.03 | 8276 | 919.532
689 | 7910.16 | 797.62 | 688.98 | 8829 | 918.84
688.9 | 8501.903 | 797.67 | 688.93 | 9420 | 918.097
688.9 | 9022.691 | 797.72 | 688.88 | 9940 | 917.309
688.8 | 9478.52 | 797.77 | 688.83 | 10395 | 916.48
688.8 | 10172.409 | 797.82 | 688.78 | 11088 | 915.591
688.7 | 10512.328 | 797.87 | 688.73 | 11427 | 914.672
688.7 | 11176.305 | 797.92 | 688.68 | 12090 | 913.695
688.6 | 11558.315 | 797.97 | 688.63 | 12471 | 912.685
688.6 | 12259.386 | 798.02 | 688.58 | 13171 | 911.614
688.5 | 12723.498 | 798.07 | 688.53 | 13634 | 910.502
688.5 | 13112.644 | 798.12 | 688.48 | 14022 | 909.356
688.4 | 13473.822 | 798.17 | 688.43 | 14382 | 908.178
688.4 | 13751.024 | 798.22 | 688.38 | 14658 | 906.976
688.3 | 13970.245 | 798.27 | 688.33 | 14876 | 905.755
688.3 | 14216.487 | 798.32 | 688.28 | 15121 | 904.513
688.2 | 14233.731 | 798.37 | 688.23 | 15137 | 903.269
688.2 | 14417.992 | 798.42 | 688.18 | 15320 | 902.008
688.1 | 14352.246 | 798.47 | 688.13 | 15253 | 900.754
688.1 | 14170.484 | 798.52 | 688.08 | 15070 | 899.516
688 | 13893.699 | 798.57 | 688.03 | 14792 | 898.301
688 | 13821.907 | 798.62 | 687.98 | 14719 | 897.093
687.9 | 13581.094 | 798.67 | 687.93 | 14477 | 895.906
687.9 | 13186.246 | 798.72 | 687.88 | 14081 | 894.754
687.8 | 12826.367 | 798.77 | 687.83 | 13720 | 893.633
687.8 | 12444.455 | 798.82 | 687.78 | 13337 | 892.545
687.7 | 11958.5 | 798.87 | 687.73 | 12850 | 891.5
687.7 | 11339.491 | 798.92 | 687.68 | 12230 | 890.509
687.6 | 10837.438 | 798.97 | 687.63 | 11727 | 889.562
687.6 | 10253.335 | 799.02 | 687.58 | 11142 | 888.665
687.5 | 9647.178 | 799.07 | 687.53 | 10535 | 887.822
687.5 | 9024.967 | 799.12 | 687.48 | 9912 | 887.033
687.4 | 8309.693 | 799.17 | 687.43 | 9196 | 886.307
687.4 | 7713.367 | 799.22 | 687.38 | 8599 | 885.633
687.3 | 7050.983 | 799.27 | 687.33 | 7936 | 885.017
687.3 | 6364.54 | 799.32 | 687.28 | 7249 | 884.46
687.2 | 5940.059 | 799.37 | 687.23 | 6824 | 883.941
687.2 | 5352.527 | 799.42 | 687.18 | 6236 | 883.473
687.1 | 4819.948 | 799.47 | 687.13 | 5703 | 883.052
687.1 | 4306.324 | 799.52 | 687.08 | 5189 | 882.676
687 | 3931.668 | 799.57 | 687.03 | 4814 | 882.332
687 | 3463.971 | 799.62 | 686.98 | 4346 | 882.029
686.9 | 3112.243 | 799.67 | 686.93 | 3994 | 881.757
686.9 | 2763.484 | 799.72 | 686.88 | 3645 | 881.516
686.8 | 2489.702 | 799.77 | 686.83 | 3371 | 881.298
686.8 | 2175.892 | 799.82 | 686.78 | 3057 | 881.108
686.7 | 1871.055 | 799.87 | 686.73 | 2752 | 880.945
686.7 | 1629.198 | 799.92 | 686.68 | 2510 | 880.802
686.6 | 1430.323 | 799.97 | 686.63 | 2311 | 880.677
686.6 | 1359.442 | 800.02 | 686.58 | 2240 | 880.558
686.5 | 1269.553 | 800.07 | 686.53 | 2150 | 880.447
686.5 | 1021.642 | 800.12 | 686.48 | 1902 | 880.358
686.4 | 859.717 | 800.17 | 686.43 | 1740 | 880.283
686.4 | 731.781 | 800.22 | 686.38 | 1612 | 880.219
686.3 | 671.84 | 800.27 | 686.33 | 1552 | 880.16
686.3 | 582.891 | 800.32 | 686.28 | 1463 | 880.109
686.2 | 535.937 | 800.37 | 686.23 | 1416 | 880.063
686.2 | 483.98 | 800.42 | 686.18 | 1364 | 880.02
686.1 | 405.015 | 800.47 | 686.13 | 1285 | 879.985
686.1 | 359.047 | 800.52 | 686.08 | 1239 | 879.953
686 | 305.073 | 800.57 | 686.03 | 1185 | 879.927
686 | 278.098 | 800.62 | 685.98 | 1158 | 879.902
685.9 | 200.115 | 800.67 | 685.93 | 1080 | 879.885
685.9 | 251.137 | 800.72 | 685.88 | 1131 | 879.863
685.8 | 220.156 | 800.77 | 685.83 | 1100 | 879.844
685.8 | 198.174 | 800.82 | 685.78 | 1078 | 879.826
685.7 | 215.192 | 800.87 | 685.73 | 1095 | 879.808
685.7 | 181.208 | 800.92 | 685.68 | 1061 | 879.792
685.6 | 133.22 | 800.97 | 685.63 | 1013 | 879.78
685.6 | 130.231 | 801.02 | 685.58 | 1010 | 879.769
685.5 | 82.238 | 801.07 | 685.53 | 962 | 879.762
685.5 | 115.248 | 801.12 | 685.48 | 995 | 879.752
685.4 | 125.259 | 801.17 | 685.43 | 1005 | 879.741
685.4 | 98.268 | 801.22 | 685.38 | 978 | 879.732
685.3 | 92.276 | 801.27 | 685.33 | 972 | 879.724
685.3 | 87.284 | 801.32 | 685.28 | 967 | 879.716
685.2 | 93.292 | 801.37 | 685.23 | 973 | 879.708
685.2 | 102.301 | 801.42 | 685.18 | 982 | 879.699
685.1 | 27.303 | 801.47 | 685.13 | 907 | 879.697
685.1 | 80.31 | 801.52 | 685.08 | 960 | 879.69
685 | 39.314 | 801.57 | 685.03 | 919 | 879.686
685 | 20.315 | 801.62 | 684.98 | 900 | 879.685
684.9 | 23.317 | 801.67 | 684.93 | 903 | 879.683
684.9 | 9.318 | 801.72 | 684.88 | 889 | 879.682
684.8 | 32.321 | 801.77 | 684.83 | 912 | 879.679
684.8 | 12.322 | 801.82 | 684.78 | 892 | 879.678
684.7 | -7.677 | 801.87 | 684.73 | 872 | 879.677
684.7 | 29.325 | 801.92 | 684.68 | 909 | 879.675
684.6 | 38.329 | 801.97 | 684.63 | 918 | 879.671
684.6 | 8.329 | 802.02 | 684.58 | 888 | 879.671
684.5 | -6.67 | 802.07 | 684.53 | 873 | 879.67
684.5 | -33.667 | 802.12 | 684.48 | 846 | 879.667
684.4 | -0.667 | 802.17 | 684.43 | 879 | 879.667
684.4 | -2.667 | 802.22 | 684.38 | 877 | 879.667
684.3 | -0.667 | 802.27 | 684.33 | 879 | 879.667
684.3 | 0 | 802.32 | 684.28 | 883 | 883
684.2 | 0 | 802.37 | 684.23 | 870 | 870
684.2 | 0 | 802.42 | 684.18 | 833 | 833
684.1 | 0 | 802.47 | 684.13 | 843 | 843
684.1 | 0 | 802.52 | 684.08 | 849 | 849
684 | 0 | 802.57 | 684.03 | 878 | 878
684 | 0 | 802.62 | 683.98 | 859 | 859
683.9 | 0 | 802.67 | 683.93 | 857 | 857
683.9 | 0 | 802.72 | 683.88 | 853 | 853
683.8 | 0 | 802.77 | 683.83 | 836 | 836
683.8 | 0 | 802.82 | 683.78 | 828 | 828
683.7 | 0 | 802.87 | 683.73 | 883 | 883
683.7 | 0 | 802.92 | 683.68 | 863 | 863
683.6 | 0 | 802.97 | 683.63 | 871 | 871
683.6 | 0 | 803.02 | 683.58 | 878 | 878
683.5 | 0 | 803.07 | 683.53 | 831 | 831
683.5 | 0 | 803.12 | 683.48 | 842 | 842
683.4 | 0 | 803.17 | 683.43 | 843 | 843
683.4 | 0 | 803.22 | 683.38 | 851 | 851
683.3 | 0 | 803.27 | 683.33 | 824 | 824
683.3 | 0 | 803.32 | 683.28 | 820 | 820
683.2 | 0 | 803.37 | 683.23 | 848 | 848
683.2 | 0 | 803.42 | 683.18 | 850 | 850
683.1 | 0 | 803.47 | 683.13 | 823 | 823
683.1 | 0 | 803.52 | 683.08 | 806 | 806
683 | 0 | 803.57 | 683.03 | 795 | 795
683 | 0 | 803.62 | 682.98 | 824 | 824
682.9 | 0 | 803.67 | 682.93 | 825 | 825
682.9 | 0 | 803.72 | 682.88 | 805 | 805
682.8 | 0 | 803.77 | 682.83 | 806 | 806
682.8 | 0 | 803.82 | 682.78 | 810 | 810
682.7 | 0 | 803.87 | 682.73 | 851 | 851
682.7 | 0 | 803.92 | 682.68 | 802 | 802
682.6 | 0 | 803.97 | 682.63 | 822 | 822
682.6 | 0 | 804.02 | 682.58 | 811 | 811
682.5 | 0 | 804.07 | 682.53 | 865 | 865
682.5 | 0 | 804.12 | 682.48 | 848 | 848
682.4 | 0 | 804.17 | 682.43 | 834 | 834
682.4 | 0 | 804.22 | 682.38 | 835 | 835
682.3 | 0 | 804.27 | 682.33 | 823 | 823
682.3 | 0 | 804.32 | 682.28 | 836 | 836
682.2 | 0 | 804.37 | 682.23 | 807 | 807
682.2 | 0 | 804.42 | 682.18 | 808 | 808
682.1 | 0 | 804.47 | 682.13 | 796 | 796
682.1 | 0 | 804.52 | 682.08 | 761 | 761
682 | 0 | 804.57 | 682.03 | 793 | 793
682 | 0 | 804.62 | 681.98 | 854 | 854
681.9 | 0 | 804.67 | 681.93 | 820 | 820
681.9 | 0 | 804.72 | 681.88 | 794 | 794
681.8 | 0 | 804.77 | 681.83 | 787 | 787
681.8 | 0 | 804.82 | 681.78 | 779 | 779
681.7 | 0 | 804.87 | 681.73 | 782 | 782
681.7 | 0 | 804.92 | 681.68 | 804 | 804
681.6 | 0 | 804.97 | 681.63 | 836 | 836
681.6 | 0 | 805.02 | 681.58 | 807 | 807
681.5 | 0 | 805.07 | 681.53 | 832 | 832
681.5 | 0 | 805.12 | 681.48 | 826 | 826
681.4 | 0 | 805.17 | 681.43 | 840 | 840
681.4 | 0 | 805.22 | 681.38 | 837 | 837
681.3 | 0 | 805.27 | 681.33 | 810 | 810
681.3 | 0 | 805.32 | 681.28 | 796 | 796
681.2 | 0 | 805.37 | 681.23 | 828 | 828
681.2 | 0 | 805.42 | 681.18 | 797 | 797
681.1 | 0 | 805.47 | 681.13 | 761 | 761
681.1 | 0 | 805.52 | 681.08 | 804 | 804

## O 1s
c:\users\user\downloads\vamas format files\fluorine-containing polymers\poly(vinyl trifluoroacetate).vms
O 1s
|  |  | Characteristic Energy eV | 1486.6 | Acquisition Time s | 1
Binding energy | CPS | KE_O 1s | BE_O 1s | CPS_O 1s | Background_O 1s
541 | 0 | 945.57 | 541.03 | 534 | 534
541 | 0 | 945.62 | 540.98 | 552 | 552
540.9 | 0 | 945.67 | 540.93 | 525 | 525
540.9 | 0 | 945.72 | 540.88 | 509 | 509
540.8 | 0 | 945.77 | 540.83 | 519 | 519
540.8 | 0 | 945.82 | 540.78 | 510 | 510
540.7 | 0 | 945.87 | 540.73 | 492 | 492
540.7 | 0 | 945.92 | 540.68 | 500 | 500
540.6 | 0 | 945.97 | 540.63 | 512 | 512
540.6 | 0 | 946.02 | 540.58 | 506 | 506
540.5 | 0 | 946.07 | 540.53 | 507 | 507
540.5 | 0 | 946.12 | 540.48 | 517 | 517
540.4 | 0 | 946.17 | 540.43 | 533 | 533
540.4 | 0 | 946.22 | 540.38 | 528 | 528
540.3 | 0 | 946.27 | 540.33 | 524 | 524
540.3 | 0 | 946.32 | 540.28 | 531 | 531
540.2 | 0 | 946.37 | 540.23 | 526 | 526
540.2 | 0 | 946.42 | 540.18 | 523 | 523
540.1 | 0 | 946.47 | 540.13 | 528 | 528
540.1 | 0 | 946.52 | 540.08 | 499 | 499
540 | 0 | 946.57 | 540.03 | 498 | 498
540 | 0 | 946.62 | 539.98 | 529 | 529
539.9 | 0 | 946.67 | 539.93 | 519 | 519
539.9 | 0 | 946.72 | 539.88 | 516 | 516
539.8 | 0 | 946.77 | 539.83 | 469 | 469
539.8 | 0 | 946.82 | 539.78 | 491 | 491
539.7 | 0 | 946.87 | 539.73 | 520 | 520
539.7 | 0 | 946.92 | 539.68 | 520 | 520
539.6 | 0 | 946.97 | 539.63 | 507 | 507
539.6 | 0 | 947.02 | 539.58 | 519 | 519
539.5 | 0 | 947.07 | 539.53 | 501 | 501
539.5 | 0 | 947.12 | 539.48 | 488 | 488
539.4 | 0 | 947.17 | 539.43 | 510 | 510
539.4 | 0 | 947.22 | 539.38 | 490 | 490
539.3 | 0 | 947.27 | 539.33 | 487 | 487
539.3 | 0 | 947.32 | 539.28 | 530 | 530
539.2 | 0 | 947.37 | 539.23 | 532 | 532
539.2 | 0 | 947.42 | 539.18 | 527 | 527
539.1 | 0 | 947.47 | 539.13 | 508 | 508
539.1 | 0 | 947.52 | 539.08 | 512 | 512
539 | 0 | 947.57 | 539.03 | 497 | 497
539 | 0 | 947.62 | 538.98 | 473 | 473
538.9 | 0 | 947.67 | 538.93 | 490 | 490
538.9 | 0 | 947.72 | 538.88 | 508 | 508
538.8 | 0 | 947.77 | 538.83 | 494 | 494
538.8 | 0 | 947.82 | 538.78 | 496 | 496
538.7 | 0 | 947.87 | 538.73 | 469 | 469
538.7 | 0 | 947.92 | 538.68 | 460 | 460
538.6 | 0 | 947.97 | 538.63 | 490 | 490
538.6 | 0 | 948.02 | 538.58 | 491 | 491
538.5 | 0 | 948.07 | 538.53 | 489 | 489
538.5 | 0 | 948.12 | 538.48 | 488 | 488
538.4 | 0 | 948.17 | 538.43 | 500 | 500
538.4 | 0 | 948.22 | 538.38 | 482 | 482
538.3 | 0 | 948.27 | 538.33 | 495 | 495
538.3 | 0 | 948.32 | 538.28 | 476 | 476
538.2 | 0 | 948.37 | 538.23 | 480 | 480
538.2 | 0 | 948.42 | 538.18 | 495 | 495
538.1 | 0 | 948.47 | 538.13 | 482 | 482
538.1 | 0 | 948.52 | 538.08 | 448 | 448
538 | 0 | 948.57 | 538.03 | 463 | 463
538 | 0 | 948.62 | 537.98 | 492 | 492
537.9 | 0 | 948.67 | 537.93 | 490 | 490
537.9 | 0 | 948.72 | 537.88 | 488 | 488
537.8 | 0 | 948.77 | 537.83 | 482 | 482
537.8 | 0 | 948.82 | 537.78 | 478 | 478
537.7 | 0 | 948.87 | 537.73 | 445 | 445
537.7 | 0 | 948.92 | 537.68 | 431 | 431
537.6 | 0 | 948.97 | 537.63 | 435 | 435
537.6 | 18.671 | 949.02 | 537.58 | 477 | 458.329
537.5 | 4.672 | 949.07 | 537.53 | 463 | 458.328
537.5 | 5.673 | 949.12 | 537.48 | 464 | 458.327
537.4 | 4.675 | 949.17 | 537.43 | 463 | 458.325
537.4 | 3.675 | 949.22 | 537.38 | 462 | 458.325
537.3 | 35.684 | 949.27 | 537.33 | 494 | 458.316
537.3 | 3.685 | 949.32 | 537.28 | 462 | 458.315
537.2 | -9.313 | 949.37 | 537.23 | 449 | 458.313
537.2 | 16.691 | 949.42 | 537.18 | 475 | 458.309
537.1 | 19.695 | 949.47 | 537.13 | 478 | 458.305
537.1 | 8.697 | 949.52 | 537.08 | 467 | 458.303
537 | -5.301 | 949.57 | 537.03 | 453 | 458.301
537 | 7.7 | 949.62 | 536.98 | 466 | 458.3
536.9 | 11.703 | 949.67 | 536.93 | 470 | 458.297
536.9 | 4.704 | 949.72 | 536.88 | 463 | 458.296
536.8 | 14.708 | 949.77 | 536.83 | 473 | 458.292
536.8 | 2.708 | 949.82 | 536.78 | 461 | 458.292
536.7 | 39.718 | 949.87 | 536.73 | 498 | 458.282
536.7 | 28.724 | 949.92 | 536.68 | 487 | 458.276
536.6 | 19.729 | 949.97 | 536.63 | 478 | 458.271
536.6 | 47.74 | 950.02 | 536.58 | 506 | 458.26
536.5 | 72.757 | 950.07 | 536.53 | 531 | 458.243
536.5 | 45.768 | 950.12 | 536.48 | 504 | 458.232
536.4 | 9.77 | 950.17 | 536.43 | 468 | 458.23
536.4 | 23.776 | 950.22 | 536.38 | 482 | 458.224
536.3 | 36.784 | 950.27 | 536.33 | 495 | 458.216
536.3 | 24.79 | 950.32 | 536.28 | 483 | 458.21
536.2 | 44.8 | 950.37 | 536.23 | 503 | 458.2
536.2 | 68.816 | 950.42 | 536.18 | 527 | 458.184
536.1 | 89.837 | 950.47 | 536.13 | 548 | 458.163
536.1 | 75.855 | 950.52 | 536.08 | 534 | 458.145
536 | 93.877 | 950.57 | 536.03 | 552 | 458.123
536 | 38.886 | 950.62 | 535.98 | 497 | 458.114
535.9 | 69.903 | 950.67 | 535.93 | 528 | 458.097
535.9 | 111.929 | 950.72 | 535.88 | 570 | 458.071
535.8 | 112.955 | 950.77 | 535.83 | 571 | 458.045
535.8 | 115.982 | 950.82 | 535.78 | 574 | 458.018
535.7 | 101.006 | 950.87 | 535.73 | 559 | 457.994
535.7 | 140.038 | 950.92 | 535.68 | 598 | 457.962
535.6 | 153.074 | 950.97 | 535.63 | 611 | 457.926
535.6 | 149.109 | 951.02 | 535.58 | 607 | 457.891
535.5 | 169.149 | 951.07 | 535.53 | 627 | 457.851
535.5 | 211.198 | 951.12 | 535.48 | 669 | 457.802
535.4 | 275.262 | 951.17 | 535.43 | 733 | 457.738
535.4 | 331.34 | 951.22 | 535.38 | 789 | 457.66
535.3 | 349.421 | 951.27 | 535.33 | 807 | 457.579
535.3 | 391.513 | 951.32 | 535.28 | 849 | 457.487
535.2 | 428.613 | 951.37 | 535.23 | 886 | 457.387
535.2 | 511.733 | 951.42 | 535.18 | 969 | 457.267
535.1 | 532.857 | 951.47 | 535.13 | 990 | 457.143
535.1 | 573.991 | 951.52 | 535.08 | 1031 | 457.009
535 | 695.154 | 951.57 | 535.03 | 1152 | 456.846
535 | 819.345 | 951.62 | 534.98 | 1276 | 456.655
534.9 | 903.556 | 951.67 | 534.93 | 1360 | 456.444
534.9 | 995.789 | 951.72 | 534.88 | 1452 | 456.211
534.8 | 1094.044 | 951.77 | 534.83 | 1550 | 455.956
534.8 | 1238.334 | 951.82 | 534.78 | 1694 | 455.666
534.7 | 1382.657 | 951.87 | 534.73 | 1838 | 455.343
534.7 | 1483.003 | 951.92 | 534.68 | 1938 | 454.997
534.6 | 1658.391 | 951.97 | 534.63 | 2113 | 454.609
534.6 | 1863.826 | 952.02 | 534.58 | 2318 | 454.174
534.5 | 2002.294 | 952.07 | 534.53 | 2456 | 453.706
534.5 | 2146.796 | 952.12 | 534.48 | 2600 | 453.204
534.4 | 2339.342 | 952.17 | 534.43 | 2792 | 452.658
534.4 | 2545.937 | 952.22 | 534.38 | 2998 | 452.063
534.3 | 2748.579 | 952.27 | 534.33 | 3200 | 451.421
534.3 | 2882.253 | 952.32 | 534.28 | 3333 | 450.747
534.2 | 3115.981 | 952.37 | 534.23 | 3566 | 450.019
534.2 | 3281.747 | 952.42 | 534.18 | 3731 | 449.253
534.1 | 3378.537 | 952.47 | 534.13 | 3827 | 448.463
534.1 | 3542.365 | 952.52 | 534.08 | 3990 | 447.635
534 | 3713.232 | 952.57 | 534.03 | 4160 | 446.768
534 | 3789.117 | 952.62 | 533.98 | 4235 | 445.883
533.9 | 3822.01 | 952.67 | 533.93 | 4267 | 444.99
533.9 | 4020.95 | 952.72 | 533.88 | 4465 | 444.05
533.8 | 4123.913 | 952.77 | 533.83 | 4567 | 443.087
533.8 | 4091.869 | 952.82 | 533.78 | 4534 | 442.131
533.7 | 4163.842 | 952.87 | 533.73 | 4605 | 441.158
533.7 | 4149.812 | 952.92 | 533.68 | 4590 | 440.188
533.6 | 4205.795 | 952.97 | 533.63 | 4645 | 439.205
533.6 | 4237.785 | 953.02 | 533.58 | 4676 | 438.215
533.5 | 4234.774 | 953.07 | 533.53 | 4672 | 437.226
533.5 | 4211.758 | 953.12 | 533.48 | 4648 | 436.242
533.4 | 4139.725 | 953.17 | 533.43 | 4575 | 435.275
533.4 | 4159.697 | 953.22 | 533.38 | 4594 | 434.303
533.3 | 4090.653 | 953.27 | 533.33 | 4524 | 433.347
533.3 | 4099.611 | 953.32 | 533.28 | 4532 | 432.389
533.2 | 4153.581 | 953.37 | 533.23 | 4585 | 431.419
533.2 | 4172.556 | 953.42 | 533.18 | 4603 | 430.444
533.1 | 4181.533 | 953.47 | 533.13 | 4611 | 429.467
533.1 | 4202.515 | 953.52 | 533.08 | 4631 | 428.485
533 | 4190.494 | 953.57 | 533.03 | 4618 | 427.506
533 | 4209.478 | 953.62 | 532.98 | 4636 | 426.522
532.9 | 4135.444 | 953.67 | 532.93 | 4561 | 425.556
532.9 | 4211.428 | 953.72 | 532.88 | 4636 | 424.572
532.8 | 4188.407 | 953.77 | 532.83 | 4612 | 423.593
532.8 | 4264.403 | 953.82 | 532.78 | 4687 | 422.597
532.7 | 4243.394 | 953.87 | 532.73 | 4665 | 421.606
532.7 | 4241.385 | 953.92 | 532.68 | 4662 | 420.615
532.6 | 4162.358 | 953.97 | 532.63 | 4582 | 419.642
532.6 | 4100.316 | 954.02 | 532.58 | 4519 | 418.684
532.5 | 3937.236 | 954.07 | 532.53 | 4355 | 417.764
532.5 | 3892.145 | 954.12 | 532.48 | 4309 | 416.855
532.4 | 3773.027 | 954.17 | 532.43 | 4189 | 415.973
532.4 | 3417.825 | 954.22 | 532.38 | 3833 | 415.175
532.3 | 3249.585 | 954.27 | 532.33 | 3664 | 414.415
532.3 | 3154.322 | 954.32 | 532.28 | 3568 | 413.678
532.2 | 2968.015 | 954.37 | 532.23 | 3381 | 412.985
532.2 | 2713.649 | 954.42 | 532.18 | 3126 | 412.351
532.1 | 2542.243 | 954.47 | 532.13 | 2954 | 411.757
532.1 | 2339.79 | 954.52 | 532.08 | 2751 | 411.21
532 | 2114.284 | 954.57 | 532.03 | 2525 | 410.716
532 | 1851.716 | 954.62 | 531.98 | 2262 | 410.284
531.9 | 1663.105 | 954.67 | 531.93 | 2073 | 409.895
531.9 | 1568.471 | 954.72 | 531.88 | 1978 | 409.529
531.8 | 1390.796 | 954.77 | 531.83 | 1800 | 409.204
531.8 | 1170.07 | 954.82 | 531.78 | 1579 | 408.93
531.7 | 1037.312 | 954.87 | 531.73 | 1446 | 408.688
531.7 | 917.527 | 954.92 | 531.68 | 1326 | 408.473
531.6 | 808.715 | 954.97 | 531.63 | 1217 | 408.285
531.6 | 722.884 | 955.02 | 531.58 | 1131 | 408.116
531.5 | 637.033 | 955.07 | 531.53 | 1045 | 407.967
531.5 | 581.169 | 955.12 | 531.48 | 989 | 407.831
531.4 | 493.284 | 955.17 | 531.43 | 901 | 407.716
531.4 | 477.396 | 955.22 | 531.38 | 885 | 407.604
531.3 | 420.494 | 955.27 | 531.33 | 828 | 407.506
531.3 | 313.567 | 955.32 | 531.28 | 721 | 407.433
531.2 | 298.637 | 955.37 | 531.23 | 706 | 407.363
531.2 | 271.701 | 955.42 | 531.18 | 679 | 407.299
531.1 | 262.762 | 955.47 | 531.13 | 670 | 407.238
531.1 | 217.813 | 955.52 | 531.08 | 625 | 407.187
531 | 229.867 | 955.57 | 531.03 | 637 | 407.133
531 | 212.916 | 955.62 | 530.98 | 620 | 407.084
530.9 | 173.957 | 955.67 | 530.93 | 581 | 407.043
530.9 | 178.999 | 955.72 | 530.88 | 586 | 407.001
530.8 | 179.041 | 955.77 | 530.83 | 586 | 406.959
530.8 | 111.067 | 955.82 | 530.78 | 518 | 406.933
530.7 | 109.092 | 955.87 | 530.73 | 516 | 406.908
530.7 | 104.116 | 955.92 | 530.68 | 511 | 406.884
530.6 | 112.143 | 955.97 | 530.63 | 519 | 406.857
530.6 | 91.164 | 956.02 | 530.58 | 498 | 406.836
530.5 | 98.187 | 956.07 | 530.53 | 505 | 406.813
530.5 | 97.21 | 956.12 | 530.48 | 504 | 406.79
530.4 | 67.225 | 956.17 | 530.43 | 474 | 406.775
530.4 | 70.242 | 956.22 | 530.38 | 477 | 406.758
530.3 | 63.256 | 956.27 | 530.33 | 470 | 406.744
530.3 | 30.264 | 956.32 | 530.28 | 437 | 406.736
530.2 | -4.735 | 956.37 | 530.23 | 402 | 406.735
530.2 | 19.269 | 956.42 | 530.18 | 426 | 406.731
530.1 | 41.279 | 956.47 | 530.13 | 448 | 406.721
530.1 | 51.291 | 956.52 | 530.08 | 458 | 406.709
530 | 49.302 | 956.57 | 530.03 | 456 | 406.698
530 | 33.31 | 956.62 | 529.98 | 440 | 406.69
529.9 | 12.313 | 956.67 | 529.93 | 419 | 406.687
529.9 | -12.684 | 956.72 | 529.88 | 394 | 406.684
529.8 | -6.683 | 956.77 | 529.83 | 400 | 406.683
529.8 | 18.322 | 956.82 | 529.78 | 425 | 406.678
529.7 | 18.326 | 956.87 | 529.73 | 425 | 406.674
529.7 | 11.329 | 956.92 | 529.68 | 418 | 406.671
529.6 | 12.332 | 956.97 | 529.63 | 419 | 406.668
529.6 | -7.667 | 957.02 | 529.58 | 399 | 406.667
529.5 | 0 | 957.07 | 529.53 | 402 | 402
529.5 | 0 | 957.12 | 529.48 | 380 | 380
529.4 | 0 | 957.17 | 529.43 | 391 | 391
529.4 | 0 | 957.22 | 529.38 | 431 | 431
529.3 | 0 | 957.27 | 529.33 | 419 | 419
529.3 | 0 | 957.32 | 529.28 | 384 | 384
529.2 | 0 | 957.37 | 529.23 | 408 | 408
529.2 | 0 | 957.42 | 529.18 | 424 | 424
529.1 | 0 | 957.47 | 529.13 | 429 | 429
529.1 | 0 | 957.52 | 529.08 | 426 | 426
529 | 0 | 957.57 | 529.03 | 399 | 399
529 | 0 | 957.62 | 528.98 | 387 | 387
528.9 | 0 | 957.67 | 528.93 | 409 | 409
528.9 | 0 | 957.72 | 528.88 | 390 | 390
528.8 | 0 | 957.77 | 528.83 | 389 | 389
528.8 | 0 | 957.82 | 528.78 | 391 | 391
528.7 | 0 | 957.87 | 528.73 | 393 | 393
528.7 | 0 | 957.92 | 528.68 | 367 | 367
528.6 | 0 | 957.97 | 528.63 | 405 | 405
528.6 | 0 | 958.02 | 528.58 | 406 | 406
528.5 | 0 | 958.07 | 528.53 | 400 | 400
528.5 | 0 | 958.12 | 528.48 | 408 | 408
528.4 | 0 | 958.17 | 528.43 | 393 | 393
528.4 | 0 | 958.22 | 528.38 | 395 | 395
528.3 | 0 | 958.27 | 528.33 | 407 | 407
528.3 | 0 | 958.32 | 528.28 | 387 | 387
528.2 | 0 | 958.37 | 528.23 | 374 | 374
528.2 | 0 | 958.42 | 528.18 | 383 | 383
528.1 | 0 | 958.47 | 528.13 | 392 | 392
528.1 | 0 | 958.52 | 528.08 | 397 | 397
528 | 0 | 958.57 | 528.03 | 381 | 381
528 | 0 | 958.62 | 527.98 | 408 | 408
527.9 | 0 | 958.67 | 527.93 | 371 | 371
527.9 | 0 | 958.72 | 527.88 | 392 | 392
527.8 | 0 | 958.77 | 527.83 | 405 | 405
527.8 | 0 | 958.82 | 527.78 | 422 | 422
527.7 | 0 | 958.87 | 527.73 | 389 | 389
527.7 | 0 | 958.92 | 527.68 | 376 | 376
527.6 | 0 | 958.97 | 527.63 | 369 | 369
527.6 | 0 | 959.02 | 527.58 | 388 | 388
527.5 | 0 | 959.07 | 527.53 | 399 | 399
527.5 | 0 | 959.12 | 527.48 | 395 | 395
527.4 | 0 | 959.17 | 527.43 | 389 | 389
527.4 | 0 | 959.22 | 527.38 | 363 | 363
527.3 | 0 | 959.27 | 527.33 | 378 | 378
527.3 | 0 | 959.32 | 527.28 | 384 | 384
527.2 | 0 | 959.37 | 527.23 | 381 | 381
527.2 | 0 | 959.42 | 527.18 | 376 | 376
527.1 | 0 | 959.47 | 527.13 | 377 | 377
527.1 | 0 | 959.52 | 527.08 | 375 | 375
527 | 0 | 959.57 | 527.03 | 379 | 379
527 | 0 | 959.62 | 526.98 | 390 | 390
526.9 | 0 | 959.67 | 526.93 | 365 | 365
526.9 | 0 | 959.72 | 526.88 | 363 | 363
526.8 | 0 | 959.77 | 526.83 | 392 | 392
526.8 | 0 | 959.82 | 526.78 | 403 | 403
526.7 | 0 | 959.87 | 526.73 | 390 | 390
526.7 | 0 | 959.92 | 526.68 | 382 | 382
526.6 | 0 | 959.97 | 526.63 | 368 | 368
526.6 | 0 | 960.02 | 526.58 | 358 | 358
526.5 | 0 | 960.07 | 526.53 | 363 | 363
526.5 | 0 | 960.12 | 526.48 | 407 | 407
526.4 | 0 | 960.17 | 526.43 | 385 | 385
526.4 | 0 | 960.22 | 526.38 | 354 | 354
526.3 | 0 | 960.27 | 526.33 | 366 | 366
526.3 | 0 | 960.32 | 526.28 | 364 | 364
526.2 | 0 | 960.37 | 526.23 | 362 | 362
526.2 | 0 | 960.42 | 526.18 | 355 | 355
526.1 | 0 | 960.47 | 526.13 | 359 | 359
526.1 | 0 | 960.52 | 526.08 | 365 | 365
0 | 0
0 | 0
0 | 0
0 | 0
0 | 0
0 | 0
0 | 0
0 | 0
0 | 0
0 | 0
0 | 0
0 | 0
0 | 0
0 | 0
0 | 0
0 | 0
0 | 0
0 | 0
0 | 0
0 | 0
0 | 0
0 | 0
0 | 0
0 | 0
0 | 0
0 | 0
0 | 0
0 | 0
0 | 0
0 | 0
0 | 0
0 | 0
0 | 0
0 | 0
0 | 0
0 | 0
0 | 0
0 | 0
0 | 0
0 | 0
0 | 0
0 | 0
0 | 0
0 | 0
0 | 0
0 | 0
0 | 0
0 | 0
0 | 0
0 | 0
0 | 0
0 | 0
0 | 0
0 | 0
0 | 0
0 | 0
0 | 0
0 | 0
0 | 0
0 | 0
0 | 0
0 | 0
0 | 0
0 | 0
0 | 0
0 | 0
0 | 0
0 | 0
0 | 0
0 | 0
0 | 0
0 | 0
0 | 0
0 | 0
0 | 0
0 | 0
0 | 0
0 | 0
0 | 0
0 | 0
0 | 0
0 | 0
0 | 0
0 | 0
0 | 0
0 | 0
0 | 0
0 | 0
0 | 0
0 | 0
0 | 0
0 | 0
0 | 0
0 | 0
0 | 0
0 | 0
0 | 0
0 | 0
0 | 0
0 | 0
0 | 0
0 | 0
0 | 0
0 | 0
0 | 0
0 | 0
0 | 0
0 | 0
0 | 0
0 | 0
0 | 0
0 | 0
0 | 0
0 | 0
0 | 0
0 | 0
0 | 0
0 | 0
0 | 0
0 | 0
0 | 0
0 | 0
0 | 0
0 | 0
0 | 0
0 | 0
0 | 0
0 | 0
0 | 0
0 | 0
0 | 0
0 | 0
0 | 0
0 | 0
0 | 0
0 | 0
0 | 0
0 | 0
0 | 0
0 | 0
0 | 0
0 | 0
0 | 0
0 | 0
0 | 0
0 | 0
0 | 0
0 | 0
0 | 0
0 | 0
0 | 0
0 | 0
0 | 0
0 | 0
0 | 0
0 | 0
0 | 0
0 | 0
0 | 0
0 | 0
0 | 0
0 | 0
0 | 0
0 | 0
0 | 0
0 | 0
0 | 0
0 | 0
0 | 0
0 | 0
0 | 0
0 | 0
0 | 0
0 | 0
0 | 0
0 | 0
0 | 0
0 | 0
0 | 0
0 | 0
0 | 0
0 | 0
0 | 0
0 | 0
0 | 0
0 | 0
0 | 0
0 | 0
0 | 0
0 | 0
0 | 0
0 | 0
0 | 0
0 | 0
0 | 0
0 | 0
0 | 0
0 | 0
0 | 0
0 | 0
0 | 0
0 | 0
0 | 0
0 | 0
0 | 0
0 | 0
0 | 0
0 | 0
0 | 0
0 | 0
0 | 0
0 | 0
0 | 0
0 | 0
0 | 0
0 | 0
0 | 0
0 | 0

## N 1s
PASTE
BE | CPS
0 | 0
0 | 0
0 | 0
0 | 0
0 | 0
0 | 0
0 | 0
0 | 0
0 | 0
0 | 0
0 | 0
0 | 0
0 | 0
0 | 0
0 | 0
0 | 0
0 | 0
0 | 0
0 | 0
0 | 0
0 | 0
0 | 0
0 | 0
0 | 0
0 | 0
0 | 0
0 | 0
0 | 0
0 | 0
0 | 0
0 | 0
0 | 0
0 | 0
0 | 0
0 | 0
0 | 0
0 | 0
0 | 0
0 | 0
0 | 0
0 | 0
0 | 0
0 | 0
0 | 0
0 | 0
0 | 0
0 | 0
0 | 0
0 | 0
0 | 0
0 | 0
0 | 0
0 | 0
0 | 0
0 | 0
0 | 0
0 | 0
0 | 0
0 | 0
0 | 0
0 | 0
0 | 0
0 | 0
0 | 0
0 | 0
0 | 0
0 | 0
0 | 0
0 | 0
0 | 0
0 | 0
0 | 0
0 | 0
0 | 0
0 | 0
0 | 0
0 | 0
0 | 0
0 | 0
0 | 0
0 | 0
0 | 0
0 | 0
0 | 0
0 | 0
0 | 0
0 | 0
0 | 0
0 | 0
0 | 0
0 | 0
0 | 0
0 | 0
0 | 0
0 | 0
0 | 0
0 | 0
0 | 0
0 | 0
0 | 0
0 | 0
0 | 0
0 | 0
0 | 0
0 | 0
0 | 0
0 | 0
0 | 0
0 | 0
0 | 0
0 | 0
0 | 0
0 | 0
0 | 0
0 | 0
0 | 0
0 | 0
0 | 0
0 | 0
0 | 0
0 | 0
0 | 0
0 | 0
0 | 0
0 | 0
0 | 0
0 | 0
0 | 0
0 | 0
0 | 0
0 | 0
0 | 0
0 | 0
0 | 0
0 | 0
0 | 0
0 | 0
0 | 0
0 | 0
0 | 0
0 | 0
0 | 0
0 | 0
0 | 0
0 | 0
0 | 0
0 | 0
0 | 0
0 | 0
0 | 0
0 | 0
0 | 0
0 | 0
0 | 0
0 | 0
0 | 0
0 | 0
0 | 0
0 | 0
0 | 0
0 | 0
0 | 0
0 | 0
0 | 0
0 | 0
0 | 0
0 | 0
0 | 0
0 | 0
0 | 0
0 | 0
0 | 0
0 | 0
0 | 0
0 | 0
0 | 0
0 | 0
0 | 0
0 | 0
0 | 0
0 | 0
0 | 0
0 | 0
0 | 0
0 | 0
0 | 0
0 | 0
0 | 0
0 | 0
0 | 0
0 | 0
0 | 0
0 | 0
0 | 0
0 | 0
0 | 0
0 | 0
0 | 0
0 | 0
0 | 0
0 | 0
0 | 0
0 | 0
0 | 0
0 | 0
0 | 0
0 | 0
0 | 0
0 | 0
0 | 0
0 | 0
0 | 0
0 | 0
0 | 0
0 | 0
0 | 0
0 | 0
0 | 0
0 | 0
0 | 0
0 | 0
0 | 0
0 | 0
0 | 0
0 | 0
0 | 0
0 | 0
0 | 0
0 | 0
0 | 0
0 | 0
0 | 0
0 | 0
0 | 0
0 | 0
0 | 0
0 | 0
0 | 0
0 | 0
0 | 0
0 | 0
0 | 0
0 | 0
0 | 0
0 | 0
0 | 0
0 | 0
0 | 0
0 | 0
0 | 0
0 | 0
0 | 0
0 | 0
0 | 0
0 | 0
0 | 0
0 | 0
0 | 0
0 | 0
0 | 0
0 | 0
0 | 0
0 | 0
0 | 0
0 | 0
0 | 0
0 | 0
0 | 0
0 | 0
0 | 0
0 | 0
0 | 0
0 | 0
0 | 0
0 | 0
0 | 0
0 | 0
0 | 0
0 | 0
0 | 0
0 | 0
0 | 0
0 | 0
0 | 0
0 | 0
0 | 0
0 | 0
0 | 0
0 | 0
0 | 0
0 | 0
0 | 0
0 | 0
0 | 0
0 | 0
0 | 0
0 | 0
0 | 0
0 | 0
0 | 0

## C 1s
c:\users\munke\sync\harwellxps\harwellxps data\harwellxps projects\cryo xps of alkoxides\titanium butoxide\c 1s scans.vms |  |  |  |  | c:\users\user\downloads\vamas format files\fluorine-containing polymers\poly(vinyl trifluoroacetate).vms
C 1s |  |  |  |  | C 1s
| Characteristic Energy eV | 1486.69 |  |  |  | Characteristic Energy eV | 1486.6 | Acquisition Time s | 1
KE_C 1s | BE_C 1s | CPS_C 1s |  |  | KE_C 1s | BE_C 1s | CPS_C 1s | Background_C 1s
1196.35 | 301 | 0 |  |  | 1185.57 | 301.03 | 320 | 320
1196.45 | 301 | 0 |  |  | 1185.62 | 300.98 | 300 | 300
1196.55 | 300.9 | 0 | 290.3 | #N/A | 1185.67 | 300.93 | 312 | 312
1196.65 | 300.9 | 0 |  |  | 1185.72 | 300.88 | 316 | 316
1196.75 | 300.8 | 0 |  |  | 1185.77 | 300.83 | 305 | 305
1196.85 | 300.8 | 0 |  |  | 1185.82 | 300.78 | 299 | 299
1196.95 | 300.7 | 0 |  |  | 1185.87 | 300.73 | 305 | 305
1197.05 | 300.7 | 0 |  |  | 1185.92 | 300.68 | 317 | 317
1197.15 | 300.6 | 0 |  |  | 1185.97 | 300.63 | 300 | 300
1197.25 | 300.6 | 0 |  |  | 1186.02 | 300.58 | 294 | 294
1197.35 | 300.5 | 0 |  |  | 1186.07 | 300.53 | 290 | 290
1197.45 | 300.5 | 0 |  |  | 1186.12 | 300.48 | 297 | 297
1197.55 | 300.4 | 0 |  |  | 1186.17 | 300.43 | 300 | 300
1197.65 | 300.4 | 0 |  |  | 1186.22 | 300.38 | 272 | 272
1197.75 | 300.3 | 0 |  |  | 1186.27 | 300.33 | 289 | 289
1197.85 | 300.3 | 0 |  |  | 1186.32 | 300.28 | 324 | 324
1197.95 | 300.2 | 0 |  |  | 1186.37 | 300.23 | 293 | 293
1198.05 | 300.2 | 0 |  |  | 1186.42 | 300.18 | 277 | 277
1198.15 | 300.1 | 0 |  |  | 1186.47 | 300.13 | 268 | 268
1198.25 | 300.1 | 0 |  |  | 1186.52 | 300.08 | 279 | 279
1198.35 | 300 | 0 |  |  | 1186.57 | 300.03 | 311 | 311
1198.45 | 300 | 0 |  |  | 1186.62 | 299.98 | 302 | 302
1198.55 | 299.9 | 0 |  |  | 1186.67 | 299.93 | 297 | 297
1198.65 | 299.9 | 0 |  |  | 1186.72 | 299.88 | 303 | 303
1198.75 | 299.8 | 0 |  |  | 1186.77 | 299.83 | 287 | 287
1198.85 | 299.8 | 0 |  |  | 1186.82 | 299.78 | 301 | 301
1198.95 | 299.7 | 0 |  |  | 1186.87 | 299.73 | 294 | 294
1199.05 | 299.7 | 0 |  |  | 1186.92 | 299.68 | 293 | 293
1199.15 | 299.6 | 0 |  |  | 1186.97 | 299.63 | 310 | 310
1199.25 | 299.6 | 0 |  |  | 1187.02 | 299.58 | 291 | 291
1199.35 | 299.5 | 0 |  |  | 1187.07 | 299.53 | 286 | 286
1199.45 | 299.5 | 0 |  |  | 1187.12 | 299.48 | 280 | 280
1199.55 | 299.4 | 0 |  |  | 1187.17 | 299.43 | 265 | 265
1199.65 | 299.4 | 0 |  |  | 1187.22 | 299.38 | 304 | 304
1199.75 | 299.3 | 0 |  |  | 1187.27 | 299.33 | 273 | 273
1199.85 | 299.3 | 0 |  |  | 1187.32 | 299.28 | 247 | 247
1199.95 | 299.2 | 0 |  |  | 1187.37 | 299.23 | 257 | 257
1200.05 | 299.2 | 0 |  |  | 1187.42 | 299.18 | 273 | 273
1200.15 | 299.1 | 0 |  |  | 1187.47 | 299.13 | 263 | 263
1200.25 | 299.1 | 0 |  |  | 1187.52 | 299.08 | 267 | 267
1200.35 | 299 | 0 |  |  | 1187.57 | 299.03 | 286 | 286
1200.45 | 299 | 0 |  |  | 1187.62 | 298.98 | 273 | 273
1200.55 | 298.9 | 0 |  |  | 1187.67 | 298.93 | 259 | 259
1200.65 | 298.9 | 0 |  |  | 1187.72 | 298.88 | 233 | 233
1200.75 | 298.8 | 0 |  |  | 1187.77 | 298.83 | 254 | 254
1200.85 | 298.8 | 0 |  |  | 1187.82 | 298.78 | 264 | 264
1200.95 | 298.7 | 0 |  |  | 1187.87 | 298.73 | 265 | 265
1201.05 | 298.7 | 0 |  |  | 1187.92 | 298.68 | 244 | 244
1201.15 | 298.6 | 0 |  |  | 1187.97 | 298.63 | 265 | 265
1201.25 | 298.6 | 0 |  |  | 1188.02 | 298.58 | 260 | 260
1201.35 | 298.5 | 0 |  |  | 1188.07 | 298.53 | 244 | 244
1201.45 | 298.5 | 0 |  |  | 1188.12 | 298.48 | 239 | 239
1201.55 | 298.4 | 0 |  |  | 1188.17 | 298.43 | 236 | 236
1201.65 | 298.4 | 0 |  |  | 1188.22 | 298.38 | 247 | 247
1201.75 | 298.3 | 0 |  |  | 1188.27 | 298.33 | 236 | 236
1201.85 | 298.3 | 0 |  |  | 1188.32 | 298.28 | 232 | 232
1201.95 | 298.2 | 0 |  |  | 1188.37 | 298.23 | 246 | 246
1202.05 | 298.2 | 0 |  |  | 1188.42 | 298.18 | 241 | 241
1202.15 | 298.1 | 0 |  |  | 1188.47 | 298.13 | 216 | 216
1202.25 | 298.1 | 0 |  |  | 1188.52 | 298.08 | 212 | 212
1202.35 | 298 | 0 |  |  | 1188.57 | 298.03 | 219 | 219
1202.45 | 298 | 0 |  |  | 1188.62 | 297.98 | 206 | 206
1202.55 | 297.9 | 0 |  |  | 1188.67 | 297.93 | 209 | 209
1202.65 | 297.9 | 0 |  |  | 1188.72 | 297.88 | 221 | 221
1202.75 | 297.8 | 0 |  |  | 1188.77 | 297.83 | 219 | 219
1202.85 | 297.8 | 0 |  |  | 1188.82 | 297.78 | 212 | 212
1202.95 | 297.7 | 0 |  |  | 1188.87 | 297.73 | 225 | 225
1203.05 | 297.7 | 0 |  |  | 1188.92 | 297.68 | 231 | 231
1203.15 | 297.6 | 0 |  |  | 1188.97 | 297.63 | 228 | 228
1203.25 | 297.6 | 0 |  |  | 1189.02 | 297.58 | 223 | 223
1203.35 | 297.5 | 0 |  |  | 1189.07 | 297.53 | 183 | 183
1203.45 | 297.5 | 0 |  |  | 1189.12 | 297.48 | 186 | 186
1203.55 | 297.4 | 0 |  |  | 1189.17 | 297.43 | 203 | 203
1203.65 | 297.4 | 0 |  |  | 1189.22 | 297.38 | 216 | 216
1203.75 | 297.3 | 0 |  |  | 1189.27 | 297.33 | 209 | 209
1203.85 | 297.3 | 0 |  |  | 1189.32 | 297.28 | 213 | 213
1203.95 | 297.2 | 0 |  |  | 1189.37 | 297.23 | 221 | 221
1204.05 | 297.2 | 0 |  |  | 1189.42 | 297.18 | 207 | 207
1204.15 | 297.1 | 0 |  |  | 1189.47 | 297.13 | 207 | 207
1204.25 | 297.1 | 0 |  |  | 1189.52 | 297.08 | 203 | 203
1204.35 | 297 | 0 |  |  | 1189.57 | 297.03 | 209 | 209
1204.45 | 297 | 0 |  |  | 1189.62 | 296.98 | 204 | 204
1204.55 | 296.9 | 0 |  |  | 1189.67 | 296.93 | 190 | 190
1204.65 | 296.9 | 0 |  |  | 1189.72 | 296.88 | 206 | 206
1204.75 | 296.8 | 0 |  |  | 1189.77 | 296.83 | 204 | 204
1204.85 | 296.8 | 0 |  |  | 1189.82 | 296.78 | 202 | 202
1204.95 | 296.7 | 0 |  |  | 1189.87 | 296.73 | 197 | 197
1205.05 | 296.7 | 0 |  |  | 1189.92 | 296.68 | 184 | 184
1205.15 | 296.6 | 0 |  |  | 1189.97 | 296.63 | 179 | 179
1205.25 | 296.6 | 0 |  |  | 1190.02 | 296.58 | 190 | 190
1205.35 | 296.5 | 0 |  |  | 1190.07 | 296.53 | 206 | 206
| 296.5 | 0 |  |  | 1190.12 | 296.48 | 207 | 207
| 296.4 | 0 |  |  | 1190.17 | 296.43 | 192 | 192
| 296.4 | 0 |  |  | 1190.22 | 296.38 | 177 | 177
| 296.3 | 0 |  |  | 1190.27 | 296.33 | 214 | 214
| 296.3 | 0 |  |  | 1190.32 | 296.28 | 200 | 200
| 296.2 | 0 |  |  | 1190.37 | 296.23 | 178 | 178
| 296.2 | 0 |  |  | 1190.42 | 296.18 | 191 | 191
| 296.1 | 0 |  |  | 1190.47 | 296.13 | 197 | 197
| 296.1 | 0 |  |  | 1190.52 | 296.08 | 178 | 178
| 296 | 0 |  |  | 1190.57 | 296.03 | 190 | 190
| 296 | 0 |  |  | 1190.62 | 295.98 | 182 | 182
| 295.9 | 0 |  |  | 1190.67 | 295.93 | 183 | 183
| 295.9 | -7.004 |  |  | 1190.72 | 295.88 | 162 | 169.004
| 295.8 | -7.008 |  |  | 1190.77 | 295.83 | 162 | 169.008
| 295.8 | 0.992 |  |  | 1190.82 | 295.78 | 170 | 169.008
| 295.7 | -0.008 |  |  | 1190.87 | 295.73 | 169 | 169.008
| 295.7 | 9.986 |  |  | 1190.92 | 295.68 | 179 | 169.014
| 295.6 | 15.977 |  |  | 1190.97 | 295.63 | 185 | 169.023
| 295.6 | 23.964 |  |  | 1191.02 | 295.58 | 193 | 169.036
| 295.5 | 13.956 |  |  | 1191.07 | 295.53 | 183 | 169.044
| 295.5 | 23.942 |  |  | 1191.12 | 295.48 | 193 | 169.058
| 295.4 | 30.925 |  |  | 1191.17 | 295.43 | 200 | 169.075
| 295.4 | 16.916 |  |  | 1191.22 | 295.38 | 186 | 169.084
| 295.3 | 7.911 |  |  | 1191.27 | 295.33 | 177 | 169.089
| 295.3 | 11.904 |  |  | 1191.32 | 295.28 | 181 | 169.096
| 295.2 | 25.89 |  |  | 1191.37 | 295.23 | 195 | 169.11
| 295.2 | 1.889 |  |  | 1191.42 | 295.18 | 171 | 169.111
| 295.1 | 3.887 |  |  | 1191.47 | 295.13 | 173 | 169.113
| 295.1 | 8.882 |  |  | 1191.52 | 295.08 | 178 | 169.118
| 295 | 15.873 |  |  | 1191.57 | 295.03 | 185 | 169.127
| 295 | 5.87 |  |  | 1191.62 | 294.98 | 175 | 169.13
| 294.9 | 1.868 |  |  | 1191.67 | 294.93 | 171 | 169.132
| 294.9 | 2.867 |  |  | 1191.72 | 294.88 | 172 | 169.133
| 294.8 | -3.135 |  |  | 1191.77 | 294.83 | 166 | 169.135
| 294.8 | 13.857 |  |  | 1191.82 | 294.78 | 183 | 169.143
| 294.7 | 11.851 |  |  | 1191.87 | 294.73 | 181 | 169.149
| 294.7 | 12.844 |  |  | 1191.92 | 294.68 | 182 | 169.156
| 294.6 | 18.833 |  |  | 1191.97 | 294.63 | 188 | 169.167
| 294.6 | 15.824 |  |  | 1192.02 | 294.58 | 185 | 169.176
| 294.5 | 4.821 |  |  | 1192.07 | 294.53 | 174 | 169.179
| 294.5 | 27.806 |  |  | 1192.12 | 294.48 | 197 | 169.194
| 294.4 | 21.794 |  |  | 1192.17 | 294.43 | 191 | 169.206
| 294.4 | 34.774 |  |  | 1192.22 | 294.38 | 204 | 169.226
| 294.3 | 44.749 |  |  | 1192.27 | 294.33 | 214 | 169.251
| 294.3 | 35.729 |  |  | 1192.32 | 294.28 | 205 | 169.271
| 294.2 | 30.712 |  |  | 1192.37 | 294.23 | 200 | 169.288
| 294.2 | 27.696 |  |  | 1192.42 | 294.18 | 197 | 169.304
| 294.1 | 44.671 |  |  | 1192.47 | 294.13 | 214 | 169.329
| 294.1 | 67.633 |  |  | 1192.52 | 294.08 | 237 | 169.367
| 294 | 80.588 |  |  | 1192.57 | 294.03 | 250 | 169.412
| 294 | 113.525 |  |  | 1192.62 | 293.98 | 283 | 169.475
| 293.9 | 140.446 |  |  | 1192.67 | 293.93 | 310 | 169.554
| 293.9 | 160.356 |  |  | 1192.72 | 293.88 | 330 | 169.644
| 293.8 | 166.263 |  |  | 1192.77 | 293.83 | 336 | 169.737
| 293.8 | 202.149 |  |  | 1192.82 | 293.78 | 372 | 169.851
| 293.7 | 239.016 |  |  | 1192.87 | 293.73 | 409 | 169.984
| 293.7 | 315.839 |  |  | 1192.92 | 293.68 | 486 | 170.161
| 293.6 | 360.636 |  |  | 1192.97 | 293.63 | 531 | 170.364
| 293.6 | 393.416 |  |  | 1193.02 | 293.58 | 564 | 170.584
| 293.5 | 434.173 |  |  | 1193.07 | 293.53 | 605 | 170.827
| 293.5 | 504.89 |  |  | 1193.12 | 293.48 | 676 | 171.11
| 293.4 | 619.542 |  |  | 1193.17 | 293.43 | 791 | 171.458
| 293.4 | 687.157 |  |  | 1193.22 | 293.38 | 859 | 171.843
| 293.3 | 720.753 |  |  | 1193.27 | 293.33 | 893 | 172.247
| 293.3 | 792.309 |  |  | 1193.32 | 293.28 | 965 | 172.691
| 293.2 | 946.779 |  |  | 1193.37 | 293.23 | 1120 | 173.221
| 293.2 | 949.247 |  |  | 1193.42 | 293.18 | 1123 | 173.753
| 293.1 | 1088.637 |  |  | 1193.47 | 293.13 | 1263 | 174.363
| 293.1 | 1193.967 |  |  | 1193.52 | 293.08 | 1369 | 175.033
| 293 | 1273.254 |  |  | 1193.57 | 293.03 | 1449 | 175.746
| 293 | 1357.493 |  |  | 1193.62 | 292.98 | 1534 | 176.507
| 292.9 | 1433.689 |  |  | 1193.67 | 292.93 | 1611 | 177.311
| 292.9 | 1414.897 |  |  | 1193.72 | 292.88 | 1593 | 178.103
| 292.8 | 1504.054 |  |  | 1193.77 | 292.83 | 1683 | 178.946
| 292.8 | 1564.177 |  |  | 1193.82 | 292.78 | 1744 | 179.823
| 292.7 | 1482.346 |  |  | 1193.87 | 292.73 | 1663 | 180.654
| 292.7 | 1590.455 |  |  | 1193.92 | 292.68 | 1772 | 181.545
| 292.6 | 1524.6 |  |  | 1193.97 | 292.63 | 1707 | 182.4
| 292.6 | 1514.751 |  |  | 1194.02 | 292.58 | 1698 | 183.249
| 292.5 | 1433.948 |  |  | 1194.07 | 292.53 | 1618 | 184.052
| 292.5 | 1370.18 |  |  | 1194.12 | 292.48 | 1555 | 184.82
| 292.4 | 1286.459 |  |  | 1194.17 | 292.43 | 1472 | 185.541
| 292.4 | 1167.804 |  |  | 1194.22 | 292.38 | 1354 | 186.196
| 292.3 | 1099.188 |  |  | 1194.27 | 292.33 | 1286 | 186.812
| 292.3 | 1014.62 |  |  | 1194.32 | 292.28 | 1202 | 187.38
| 292.2 | 903.114 |  |  | 1194.37 | 292.23 | 1091 | 187.886
| 292.2 | 806.661 |  |  | 1194.42 | 292.18 | 995 | 188.339
| 292.1 | 667.287 |  |  | 1194.47 | 292.13 | 856 | 188.713
| 292.1 | 593.955 |  |  | 1194.52 | 292.08 | 783 | 189.045
| 292 | 481.685 |  |  | 1194.57 | 292.03 | 671 | 189.315
| 292 | 380.471 |  |  | 1194.62 | 291.98 | 570 | 189.529
| 291.9 | 307.299 |  |  | 1194.67 | 291.93 | 497 | 189.701
| 291.9 | 249.16 |  |  | 1194.72 | 291.88 | 439 | 189.84
| 291.8 | 207.044 |  |  | 1194.77 | 291.83 | 397 | 189.956
| 291.8 | 186.939 |  |  | 1194.82 | 291.78 | 377 | 190.061
| 291.7 | 156.851 |  |  | 1194.87 | 291.73 | 347 | 190.149
| 291.7 | 121.783 |  |  | 1194.92 | 291.68 | 312 | 190.217
| 291.6 | 78.738 |  |  | 1194.97 | 291.63 | 269 | 190.262
| 291.6 | 50.71 |  |  | 1195.02 | 291.58 | 241 | 190.29
| 291.5 | 37.689 |  |  | 1195.07 | 291.53 | 228 | 190.311
| 291.5 | 16.68 |  |  | 1195.12 | 291.48 | 207 | 190.32
| 291.4 | 16.67 |  |  | 1195.17 | 291.43 | 207 | 190.33
| 291.4 | -6.333 |  |  | 1195.22 | 291.38 | 184 | 190.333
| 291.3 | -2.332 |  |  | 1195.27 | 291.33 | 180 | 182.332
| 291.3 | 0.669 |  |  | 1195.32 | 291.28 | 183 | 182.331
| 291.2 | 11.677 |  |  | 1195.37 | 291.23 | 194 | 182.323
| 291.2 | -3.321 |  |  | 1195.42 | 291.18 | 179 | 182.321
| 291.1 | 3.682 |  |  | 1195.47 | 291.13 | 186 | 182.318
| 291.1 | 18.695 |  |  | 1195.52 | 291.08 | 201 | 182.305
| 291 | 44.725 |  |  | 1195.57 | 291.03 | 227 | 182.275
| 291 | 60.767 |  |  | 1195.62 | 290.98 | 243 | 182.233
| 290.9 | 45.799 |  |  | 1195.67 | 290.93 | 228 | 182.201
| 290.9 | 66.845 |  |  | 1195.72 | 290.88 | 249 | 182.155
| 290.8 | 76.898 |  |  | 1195.77 | 290.83 | 259 | 182.102
| 290.8 | 90.961 |  |  | 1195.82 | 290.78 | 273 | 182.039
| 290.7 | 100.03 |  |  | 1195.87 | 290.73 | 282 | 181.97
| 290.7 | 151.134 |  |  | 1195.92 | 290.68 | 333 | 181.866
| 290.6 | 188.264 |  |  | 1195.97 | 290.63 | 370 | 181.736
| 290.6 | 230.423 |  |  | 1196.02 | 290.58 | 412 | 181.577
| 290.5 | 271.61 |  |  | 1196.07 | 290.53 | 453 | 181.39
| 290.5 | 306.822 |  |  | 1196.12 | 290.48 | 488 | 181.178
| 290.4 | 389.09 |  |  | 1196.17 | 290.43 | 570 | 180.91
| 290.4 | 434.389 |  |  | 1196.22 | 290.38 | 615 | 180.611
| 290.3 | 483.723 |  |  | 1196.27 | 290.33 | 664 | 180.277
| 290.3 | 596.134 |  |  | 1196.32 | 290.28 | 776 | 179.866
| 290.2 | 685.607 |  |  | 1196.37 | 290.23 | 865 | 179.393
| 290.2 | 738.116 |  |  | 1196.42 | 290.18 | 917 | 178.884
| 290.1 | 817.68 |  |  | 1196.47 | 290.13 | 996 | 178.32
| 290.1 | 918.313 |  |  | 1196.52 | 290.08 | 1096 | 177.687
| 290 | 994.999 |  |  | 1196.57 | 290.03 | 1172 | 177.001
| 290 | 1041.718 |  |  | 1196.62 | 289.98 | 1218 | 176.282
| 289.9 | 1177.53 |  |  | 1196.67 | 289.93 | 1353 | 175.47
| 289.9 | 1234.381 |  |  | 1196.72 | 289.88 | 1409 | 174.619
| 289.8 | 1376.33 |  |  | 1196.77 | 289.83 | 1550 | 173.67
| 289.8 | 1437.322 |  |  | 1196.82 | 289.78 | 1610 | 172.678
| 289.7 | 1488.348 |  |  | 1196.87 | 289.73 | 1660 | 171.652
| 289.7 | 1531.404 |  |  | 1196.92 | 289.68 | 1702 | 170.596
| 289.6 | 1584.497 |  |  | 1196.97 | 289.63 | 1754 | 169.503
| 289.6 | 1517.543 |  |  | 1197.02 | 289.58 | 1686 | 168.457
| 289.5 | 1518.591 |  |  | 1197.07 | 289.53 | 1686 | 167.409
| 289.5 | 1470.605 |  |  | 1197.12 | 289.48 | 1637 | 166.395
| 289.4 | 1384.56 |  |  | 1197.17 | 289.43 | 1550 | 165.44
| 289.4 | 1303.459 |  |  | 1197.22 | 289.38 | 1468 | 164.541
| 289.3 | 1305.359 |  |  | 1197.27 | 289.33 | 1469 | 163.641
| 289.3 | 1229.207 |  |  | 1197.32 | 289.28 | 1392 | 162.793
| 289.2 | 1130.987 |  |  | 1197.37 | 289.23 | 1293 | 162.013
| 289.2 | 1026.695 |  |  | 1197.42 | 289.18 | 1188 | 161.305
| 289.1 | 871.295 |  |  | 1197.47 | 289.13 | 1032 | 160.705
| 289.1 | 812.856 |  |  | 1197.52 | 289.08 | 973 | 160.144
| 289 | 703.341 |  |  | 1197.57 | 289.03 | 863 | 159.659
| 289 | 593.751 |  |  | 1197.62 | 288.98 | 753 | 159.249
| 288.9 | 461.069 |  |  | 1197.67 | 288.93 | 620 | 158.931
| 288.9 | 397.343 |  |  | 1197.72 | 288.88 | 556 | 158.657
| 288.8 | 321.564 |  |  | 1197.77 | 288.83 | 480 | 158.436
| 288.8 | 282.759 |  |  | 1197.82 | 288.78 | 441 | 158.241
| 288.7 | 246.93 |  |  | 1197.87 | 288.73 | 405 | 158.07
| 288.7 | 176.051 |  |  | 1197.92 | 288.68 | 334 | 157.949
| 288.6 | 148.153 |  |  | 1197.97 | 288.63 | 306 | 157.847
| 288.6 | 144.253 |  |  | 1198.02 | 288.58 | 302 | 157.747
| 288.5 | 140.349 |  |  | 1198.07 | 288.53 | 298 | 157.651
| 288.5 | 113.428 |  |  | 1198.12 | 288.48 | 271 | 157.572
| 288.4 | 94.493 |  |  | 1198.17 | 288.43 | 252 | 157.507
| 288.4 | 116.573 |  |  | 1198.22 | 288.38 | 274 | 157.427
| 288.3 | 107.648 |  |  | 1198.27 | 288.33 | 265 | 157.352
| 288.3 | 88.709 |  |  | 1198.32 | 288.28 | 246 | 157.291
| 288.2 | 97.776 |  |  | 1198.37 | 288.23 | 255 | 157.224
| 288.2 | 115.856 |  |  | 1198.42 | 288.18 | 273 | 157.144
| 288.1 | 128.945 |  |  | 1198.47 | 288.13 | 286 | 157.055
| 288.1 | 127.033 |  |  | 1198.52 | 288.08 | 284 | 156.967
| 288 | 143.131 |  |  | 1198.57 | 288.03 | 300 | 156.869
| 288 | 169.248 |  |  | 1198.62 | 287.98 | 326 | 156.752
| 287.9 | 210.393 |  |  | 1198.67 | 287.93 | 367 | 156.607
| 287.9 | 262.574 |  |  | 1198.72 | 287.88 | 419 | 156.426
| 287.8 | 283.77 |  |  | 1198.77 | 287.83 | 440 | 156.23
| 287.8 | 313.987 |  |  | 1198.82 | 287.78 | 470 | 156.013
| 287.7 | 361.236 |  |  | 1198.87 | 287.73 | 517 | 155.764
| 287.7 | 404.515 |  |  | 1198.92 | 287.68 | 560 | 155.485
| 287.6 | 453.828 |  |  | 1198.97 | 287.63 | 609 | 155.172
| 287.6 | 524.189 |  |  | 1199.02 | 287.58 | 679 | 154.811
| 287.5 | 604.606 |  |  | 1199.07 | 287.53 | 759 | 154.394
| 287.5 | 670.068 |  |  | 1199.12 | 287.48 | 824 | 153.932
| 287.4 | 784.609 |  |  | 1199.17 | 287.43 | 938 | 153.391
| 287.4 | 911.238 |  |  | 1199.22 | 287.38 | 1064 | 152.762
| 287.3 | 907.864 |  |  | 1199.27 | 287.33 | 1060 | 152.136
| 287.3 | 1031.575 |  |  | 1199.32 | 287.28 | 1183 | 151.425
| 287.2 | 1156.373 |  |  | 1199.37 | 287.23 | 1307 | 150.627
| 287.2 | 1266.246 |  |  | 1199.42 | 287.18 | 1416 | 149.754
| 287.1 | 1323.159 |  |  | 1199.47 | 287.13 | 1472 | 148.841
| 287.1 | 1342.084 |  |  | 1199.52 | 287.08 | 1490 | 147.916
| 287 | 1467.096 |  |  | 1199.57 | 287.03 | 1614 | 146.904
| 287 | 1540.158 |  |  | 1199.62 | 286.98 | 1686 | 145.842
| 286.9 | 1542.222 |  |  | 1199.67 | 286.93 | 1687 | 144.778
| 286.9 | 1573.307 |  |  | 1199.72 | 286.88 | 1717 | 143.693
| 286.8 | 1610.417 |  |  | 1199.77 | 286.83 | 1753 | 142.583
| 286.8 | 1590.514 |  |  | 1199.82 | 286.78 | 1732 | 141.486
| 286.7 | 1576.602 |  |  | 1199.87 | 286.73 | 1717 | 140.398
| 286.7 | 1653.742 |  |  | 1199.92 | 286.68 | 1793 | 139.258
| 286.6 | 1640.874 |  |  | 1199.97 | 286.63 | 1779 | 138.126
| 286.6 | 1581.965 |  |  | 1200.02 | 286.58 | 1719 | 137.035
| 286.5 | 1501 |  |  | 1200.07 | 286.53 | 1637 | 136
| 286.5 | 1390.959 |  |  | 1200.12 | 286.48 | 1526 | 135.041
| 286.4 | 1318.869 |  |  | 1200.17 | 286.43 | 1453 | 134.131
| 286.4 | 1199.696 |  |  | 1200.22 | 286.38 | 1333 | 133.304
| 286.3 | 1157.494 |  |  | 1200.27 | 286.33 | 1290 | 132.506
| 286.3 | 1074.235 |  |  | 1200.32 | 286.28 | 1206 | 131.765
| 286.2 | 1032.948 |  |  | 1200.37 | 286.23 | 1164 | 131.052
| 286.2 | 970.617 |  |  | 1200.42 | 286.18 | 1101 | 130.383
| 286.1 | 929.258 |  |  | 1200.47 | 286.13 | 1059 | 129.742
| 286.1 | 916.89 |  |  | 1200.52 | 286.08 | 1046 | 129.11
| 286 | 891.505 |  |  | 1200.57 | 286.03 | 1020 | 128.495
| 286 | 883.114 |  |  | 1200.62 | 285.98 | 1011 | 127.886
| 285.9 | 881.722 |  |  | 1200.67 | 285.93 | 1009 | 127.278
| 285.9 | 858.314 |  |  | 1200.72 | 285.88 | 985 | 126.686
| 285.8 | 935.96 |  |  | 1200.77 | 285.83 | 1062 | 126.04
| 285.8 | 973.631 |  |  | 1200.82 | 285.78 | 1099 | 125.369
| 285.7 | 1004.324 |  |  | 1200.87 | 285.73 | 1129 | 124.676
| 285.7 | 1072.063 |  |  | 1200.92 | 285.68 | 1196 | 123.937
| 285.6 | 1099.822 |  |  | 1200.97 | 285.63 | 1223 | 123.178
| 285.6 | 1160.622 |  |  | 1201.02 | 285.58 | 1283 | 122.378
| 285.5 | 1249.484 |  |  | 1201.07 | 285.53 | 1371 | 121.516
| 285.5 | 1335.405 |  |  | 1201.12 | 285.48 | 1456 | 120.595
| 285.4 | 1469.418 |  |  | 1201.17 | 285.43 | 1589 | 119.582
| 285.4 | 1523.469 |  |  | 1201.22 | 285.38 | 1642 | 118.531
| 285.3 | 1558.543 |  |  | 1201.27 | 285.33 | 1676 | 117.457
| 285.3 | 1647.68 |  |  | 1201.32 | 285.28 | 1764 | 116.32
| 285.2 | 1652.82 |  |  | 1201.37 | 285.23 | 1768 | 115.18
| 285.2 | 1683.981 |  |  | 1201.42 | 285.18 | 1798 | 114.019
| 285.1 | 1638.111 |  |  | 1201.47 | 285.13 | 1751 | 112.889
| 285.1 | 1691.277 |  |  | 1201.52 | 285.08 | 1803 | 111.723
| 285 | 1739.477 |  |  | 1201.57 | 285.03 | 1850 | 110.523
| 285 | 1613.59 |  |  | 1201.62 | 284.98 | 1723 | 109.41
| 284.9 | 1617.705 |  |  | 1201.67 | 284.93 | 1726 | 108.295
| 284.9 | 1585.799 |  |  | 1201.72 | 284.88 | 1693 | 107.201
| 284.8 | 1536.859 |  |  | 1201.77 | 284.83 | 1643 | 106.141
| 284.8 | 1493.889 |  |  | 1201.82 | 284.78 | 1599 | 105.111
| 284.7 | 1378.84 |  |  | 1201.87 | 284.73 | 1483 | 104.16
| 284.7 | 1301.738 |  |  | 1201.92 | 284.68 | 1405 | 103.262
| 284.6 | 1245.597 |  |  | 1201.97 | 284.63 | 1348 | 102.403
| 284.6 | 1123.371 |  |  | 1202.02 | 284.58 | 1225 | 101.629
| 284.5 | 986.051 |  |  | 1202.07 | 284.53 | 1087 | 100.949
| 284.5 | 881.659 |  |  | 1202.12 | 284.48 | 982 | 100.341
| 284.4 | 785.2009 |  |  | 1202.17 | 284.43 | 885 | 99.7991
| 284.4 | 694.6799 |  |  | 1202.22 | 284.38 | 794 | 99.3201
| 284.3 | 614.1034 |  |  | 1202.27 | 284.33 | 713 | 98.8966
| 284.3 | 539.4755 |  |  | 1202.32 | 284.28 | 638 | 98.5245
| 284.2 | 507.8257 |  |  | 1202.37 | 284.23 | 606 | 98.1743
| 284.2 | 440.1292 |  |  | 1202.42 | 284.18 | 538 | 97.8708
| 284.1 | 393.4005 |  |  | 1202.47 | 284.13 | 491 | 97.5995
| 284.1 | 345.6389 |  |  | 1202.52 | 284.08 | 443 | 97.3611
| 284 | 283.8346 |  |  | 1202.57 | 284.03 | 381 | 97.1654
| 284 | 241.0009 |  |  | 1202.62 | 283.98 | 338 | 96.9991
| 283.9 | 208.1444 |  |  | 1202.67 | 283.93 | 305 | 96.8556
| 283.9 | 176.266 |  |  | 1202.72 | 283.88 | 273 | 96.734
| 283.8 | 152.371 |  |  | 1202.77 | 283.83 | 249 | 96.629
| 283.8 | 154.4776 |  |  | 1202.82 | 283.78 | 251 | 96.5224
| 283.7 | 142.5759 |  |  | 1202.87 | 283.73 | 239 | 96.4241
| 283.7 | 126.6633 |  |  | 1202.92 | 283.68 | 223 | 96.3367
| 283.6 | 125.75 |  |  | 1202.97 | 283.63 | 222 | 96.25
| 283.6 | 113.8285 |  |  | 1203.02 | 283.58 | 210 | 96.1715
| 283.5 | 83.8863 |  |  | 1203.07 | 283.53 | 180 | 96.1137
| 283.5 | 68.9339 |  |  | 1203.12 | 283.48 | 165 | 96.0661
| 283.4 | 51.9697 |  |  | 1203.17 | 283.43 | 148 | 96.0303
| 283.4 | 33.9932 |  |  | 1203.22 | 283.38 | 130 | 96.0068
| 283.3 | 37.0187 |  |  | 1203.27 | 283.33 | 133 | 95.9813
| 283.3 | 33.0415 |  |  | 1203.32 | 283.28 | 129 | 95.9585
| 283.2 | 42.0705 |  |  | 1203.37 | 283.23 | 138 | 95.9295
| 283.2 | 35.0947 |  |  | 1203.42 | 283.18 | 131 | 95.9053
| 283.1 | 64.1389 |  |  | 1203.47 | 283.13 | 160 | 95.8611
| 283.1 | 45.1701 |  |  | 1203.52 | 283.08 | 141 | 95.8299
| 283 | 24.1867 |  |  | 1203.57 | 283.03 | 120 | 95.8133
| 283 | 29.2069 |  |  | 1203.62 | 282.98 | 125 | 95.7931
| 282.9 | 14.2167 |  |  | 1203.67 | 282.93 | 110 | 95.7833
| 282.9 | 5.2203 |  |  | 1203.72 | 282.88 | 101 | 95.7797
| 282.8 | 5.2239 |  |  | 1203.77 | 282.83 | 101 | 95.7761
| 282.8 | 3.2261 |  |  | 1203.82 | 282.78 | 99 | 95.7739
| 282.7 | 2.2277 |  |  | 1203.87 | 282.73 | 98 | 95.7723
| 282.7 | 1.2285 |  |  | 1203.92 | 282.68 | 97 | 95.7715
| 282.6 | 18.2411 |  |  | 1203.97 | 282.63 | 114 | 95.7589
| 282.6 | 3.2433 |  |  | 1204.02 | 282.58 | 99 | 95.7567
| 282.5 | -5.7527 |  |  | 1204.07 | 282.53 | 90 | 95.7527
| 282.5 | -13.7432 |  |  | 1204.12 | 282.48 | 82 | 95.7432
| 282.4 | -1.742 |  |  | 1204.17 | 282.43 | 94 | 95.742
| 282.4 | -2.7401 |  |  | 1204.22 | 282.38 | 93 | 95.7401
| 282.3 | 0.26 |  |  | 1204.27 | 282.33 | 96 | 95.74
| 282.3 | 0.2602 |  |  | 1204.32 | 282.28 | 96 | 95.7398
| 282.2 | 3.2625 |  |  | 1204.37 | 282.23 | 99 | 95.7375
| 282.2 | 7.2675 |  |  | 1204.42 | 282.18 | 103 | 95.7325
| 282.1 | -1.7313 |  |  | 1204.47 | 282.13 | 94 | 95.7313
| 282.1 | -2.7294 |  |  | 1204.52 | 282.08 | 93 | 95.7294
| 282 | -7.7241 |  |  | 1204.57 | 282.03 | 88 | 95.7241
| 282 | 6.2802 |  |  | 1204.62 | 281.98 | 102 | 95.7198
| 281.9 | 11.288 |  |  | 1204.67 | 281.93 | 107 | 95.712
| 281.9 | -3.7094 |  |  | 1204.72 | 281.88 | 92 | 95.7094
| 281.8 | -11.7014 |  |  | 1204.77 | 281.83 | 84 | 95.7014
| 281.8 | -7.6961 |  |  | 1204.82 | 281.78 | 88 | 95.6961
| 281.7 | 10.311 |  |  | 1204.87 | 281.73 | 106 | 95.689
| 281.7 | 16.3223 |  |  | 1204.92 | 281.68 | 112 | 95.6777
| 281.6 | 12.3308 |  |  | 1204.97 | 281.63 | 108 | 95.6692
| 281.6 | -3.6667 |  |  | 1205.02 | 281.58 | 92 | 95.6667
| 281.5 | 0 |  |  | 1205.07 | 281.53 | 87 | 87
| 281.5 | 0 |  |  | 1205.12 | 281.48 | 102 | 102
| 281.4 | 0 |  |  | 1205.17 | 281.43 | 96 | 96
| 281.4 | 0 |  |  | 1205.22 | 281.38 | 104 | 104
| 281.3 | 0 |  |  | 1205.27 | 281.33 | 97 | 97
| 281.3 | 0 |  |  | 1205.32 | 281.28 | 86 | 86
| 281.2 | 0 |  |  | 1205.37 | 281.23 | 94 | 94
| 281.2 | 0 |  |  | 1205.42 | 281.18 | 85 | 85
| 281.1 | 0 |  |  | 1205.47 | 281.13 | 84 | 84
| 281.1 | 0 |  |  | 1205.52 | 281.08 | 87 | 87
| 281 | 0 |  |  | 1205.57 | 281.03 | 92 | 92
| 281 | 0 |  |  | 1205.62 | 280.98 | 96 | 96
| 280.9 | 0 |  |  | 1205.67 | 280.93 | 91 | 91
| 280.9 | 0 |  |  | 1205.72 | 280.88 | 90 | 90
| 280.8 | 0 |  |  | 1205.77 | 280.83 | 100 | 100
| 280.8 | 0 |  |  | 1205.82 | 280.78 | 97 | 97
| 280.7 | 0 |  |  | 1205.87 | 280.73 | 90 | 90
| 280.7 | 0 |  |  | 1205.92 | 280.68 | 91 | 91
| 280.6 | 0 |  |  | 1205.97 | 280.63 | 94 | 94
| 280.6 | 0 |  |  | 1206.02 | 280.58 | 89 | 89
| 280.5 | 0 |  |  | 1206.07 | 280.53 | 93 | 93
| 280.5 | 0 |  |  | 1206.12 | 280.48 | 105 | 105
| 280.4 | 0 |  |  | 1206.17 | 280.43 | 96 | 96
| 280.4 | 0 |  |  | 1206.22 | 280.38 | 102 | 102
| 280.3 | 0 |  |  | 1206.27 | 280.33 | 102 | 102
| 280.3 | 0 |  |  | 1206.32 | 280.28 | 107 | 107
| 280.2 | 0 |  |  | 1206.37 | 280.23 | 81 | 81
| 280.2 | 0 |  |  | 1206.42 | 280.18 | 78 | 78
| 280.1 | 0 |  |  | 1206.47 | 280.13 | 96 | 96
| 280.1 | 0 |  |  | 1206.52 | 280.08 | 96 | 96
| 0 | 0
| 0 | 0
| 0 | 0
| 0 | 0
| 0 | 0
| 0 | 0
| 0 | 0
| 0 | 0
| 0 | 0
| 0 | 0
| 0 | 0
| 0 | 0

## Cl 2p
PASTE
BE | BGSub
0 | 0
0 | 0
0 | 0
0 | 0
0 | 0
0 | 0
0 | 0
0 | 0
0 | 0
0 | 0
0 | 0
0 | 0
0 | 0
0 | 0
0 | 0
0 | 0
0 | 0
0 | 0
0 | 0
0 | 0
0 | 0
0 | 0
0 | 0
0 | 0
0 | 0
0 | 0
0 | 0
0 | 0
0 | 0
0 | 0
0 | 0
0 | 0
0 | 0
0 | 0
0 | 0
0 | 0
0 | 0
0 | 0
0 | 0
0 | 0
0 | 0
0 | 0
0 | 0
0 | 0
0 | 0
0 | 0
0 | 0
0 | 0
0 | 0
0 | 0
0 | 0
0 | 0
0 | 0
0 | 0
0 | 0
0 | 0
0 | 0
0 | 0
0 | 0
0 | 0
0 | 0
0 | 0
0 | 0
0 | 0
0 | 0
0 | 0
0 | 0
0 | 0
0 | 0
0 | 0
0 | 0
0 | 0
0 | 0
0 | 0
0 | 0
0 | 0
0 | 0
0 | 0
0 | 0
0 | 0
0 | 0
0 | 0
0 | 0
0 | 0
0 | 0
0 | 0
0 | 0
0 | 0
0 | 0
0 | 0
0 | 0
0 | 0
0 | 0
0 | 0
0 | 0
0 | 0
0 | 0
0 | 0
0 | 0
0 | 0
0 | 0
0 | 0
0 | 0
0 | 0
0 | 0
0 | 0
0 | 0
0 | 0
0 | 0
0 | 0
0 | 0
0 | 0
0 | 0
0 | 0
0 | 0
0 | 0
0 | 0
0 | 0
0 | 0
0 | 0
0 | 0
0 | 0
0 | 0
0 | 0
0 | 0
0 | 0
0 | 0
0 | 0
0 | 0
0 | 0
0 | 0
0 | 0
0 | 0
0 | 0
0 | 0
0 | 0
0 | 0
0 | 0
0 | 0
0 | 0
0 | 0
0 | 0
0 | 0
0 | 0
0 | 0
0 | 0
0 | 0
0 | 0
0 | 0
0 | 0
0 | 0
0 | 0
0 | 0
0 | 0
0 | 0
0 | 0
0 | 0
0 | 0
0 | 0
0 | 0
0 | 0
0 | 0
0 | 0
0 | 0
0 | 0
0 | 0
0 | 0
0 | 0
0 | 0
0 | 0
0 | 0
0 | 0
0 | 0
0 | 0
0 | 0
0 | 0
0 | 0
0 | 0
0 | 0
0 | 0
0 | 0
0 | 0
0 | 0
0 | 0
0 | 0
0 | 0
0 | 0
0 | 0
0 | 0
0 | 0
0 | 0
0 | 0
0 | 0
0 | 0
0 | 0
0 | 0
0 | 0
0 | 0
0 | 0
0 | 0
0 | 0
0 | 0
0 | 0
0 | 0
0 | 0
0 | 0
0 | 0
0 | 0
0 | 0
0 | 0
0 | 0
0 | 0
0 | 0
0 | 0
0 | 0
0 | 0
0 | 0
0 | 0
0 | 0
0 | 0
0 | 0
0 | 0
0 | 0
0 | 0
0 | 0
0 | 0
0 | 0
0 | 0
0 | 0
0 | 0
0 | 0
0 | 0
0 | 0
0 | 0
0 | 0
0 | 0
0 | 0
0 | 0
0 | 0
0 | 0

## Br 3d
PASTE
Binding energy | CPS
0 | 0
0 | 0
0 | 0
0 | 0
0 | 0
0 | 0
0 | 0
0 | 0
0 | 0
0 | 0
0 | 0
0 | 0
0 | 0
0 | 0
0 | 0
0 | 0
0 | 0
0 | 0
0 | 0
0 | 0
0 | 0
0 | 0
0 | 0
0 | 0
0 | 0
0 | 0
0 | 0
0 | 0
0 | 0
0 | 0
0 | 0
0 | 0
0 | 0
0 | 0
0 | 0
0 | 0
0 | 0
0 | 0
0 | 0
0 | 0
0 | 0
0 | 0
0 | 0
0 | 0
0 | 0
0 | 0
0 | 0
0 | 0
0 | 0
0 | 0
0 | 0
0 | 0
0 | 0
0 | 0
0 | 0
0 | 0
0 | 0
0 | 0
0 | 0
0 | 0
0 | 0
0 | 0
0 | 0
0 | 0
0 | 0
0 | 0
0 | 0
0 | 0
0 | 0
0 | 0
0 | 0
0 | 0
0 | 0
0 | 0
0 | 0
0 | 0
0 | 0
0 | 0
0 | 0
0 | 0
0 | 0
0 | 0
0 | 0
0 | 0
0 | 0
0 | 0
0 | 0
0 | 0
0 | 0
0 | 0
0 | 0
0 | 0
0 | 0
0 | 0
0 | 0
0 | 0
0 | 0
0 | 0
0 | 0
0 | 0
0 | 0
0 | 0
0 | 0
0 | 0
0 | 0
0 | 0
0 | 0
0 | 0
0 | 0
0 | 0
0 | 0
0 | 0
0 | 0
0 | 0
0 | 0
0 | 0
0 | 0
0 | 0
0 | 0
0 | 0
0 | 0
0 | 0
0 | 0
0 | 0
0 | 0
0 | 0
0 | 0
0 | 0
0 | 0
0 | 0
0 | 0
0 | 0
0 | 0
0 | 0
0 | 0
0 | 0
0 | 0
0 | 0
0 | 0
0 | 0
0 | 0
0 | 0
0 | 0
0 | 0
0 | 0
0 | 0
0 | 0
0 | 0
0 | 0
0 | 0
0 | 0
0 | 0
0 | 0
0 | 0
0 | 0
0 | 0
0 | 0
0 | 0
0 | 0
0 | 0
0 | 0
0 | 0
0 | 0
0 | 0
0 | 0
0 | 0
0 | 0
0 | 0
0 | 0
0 | 0
0 | 0
0 | 0
0 | 0
0 | 0
0 | 0
0 | 0
0 | 0
0 | 0
0 | 0
0 | 0
0 | 0
0 | 0
0 | 0
0 | 0
0 | 0
0 | 0
0 | 0
0 | 0
0 | 0
0 | 0
0 | 0
0 | 0
0 | 0
0 | 0
0 | 0
0 | 0
0 | 0
0 | 0
0 | 0
0 | 0
0 | 0
0 | 0
0 | 0
0 | 0
0 | 0
0 | 0
0 | 0
0 | 0
0 | 0
0 | 0
0 | 0
0 | 0
0 | 0
0 | 0
0 | 0
0 | 0
0 | 0
0 | 0
0 | 0
0 | 0
0 | 0
0 | 0
0 | 0
0 | 0
0 | 0
0 | 0
0 | 0
0 | 0
0 | 0
0 | 0
0 | 0
0 | 0
0 | 0
0 | 0
0 | 0
0 | 0
0 | 0
0 | 0
0 | 0
0 | 0
0 | 0
0 | 0
0 | 0
0 | 0
0 | 0
0 | 0
0 | 0
0 | 0
0 | 0
0 | 0
0 | 0
0 | 0
0 | 0
0 | 0
0 | 0
0 | 0
0 | 0
0 | 0
0 | 0
0 | 0
0 | 0
0 | 0
0 | 0
0 | 0
0 | 0
0 | 0
0 | 0
0 | 0
0 | 0
0 | 0
0 | 0
0 | 0
0 | 0
0 | 0
0 | 0
0 | 0
0 | 0
0 | 0
0 | 0
0 | 0
0 | 0
0 | 0
0 | 0
0 | 0
0 | 0
0 | 0
0 | 0
0 | 0
0 | 0
0 | 0
0 | 0
0 | 0
0 | 0
0 | 0
0 | 0
0 | 0
0 | 0
0 | 0
0 | 0
0 | 0
0 | 0
0 | 0
0 | 0
0 | 0
0 | 0
0 | 0
0 | 0
0 | 0
0 | 0
0 | 0
0 | 0
0 | 0
0 | 0
0 | 0
0 | 0
0 | 0
0 | 0
0 | 0
0 | 0
0 | 0
0 | 0
0 | 0
0 | 0
0 | 0
0 | 0
0 | 0
0 | 0
0 | 0
0 | 0
0 | 0
0 | 0
0 | 0
0 | 0
0 | 0
0 | 0
0 | 0
0 | 0
0 | 0
0 | 0
0 | 0
0 | 0
0 | 0
0 | 0
0 | 0
0 | 0
0 | 0
0 | 0
0 | 0
0 | 0
0 | 0
0 | 0
0 | 0
0 | 0
0 | 0
0 | 0
0 | 0
0 | 0
0 | 0
0 | 0
0 | 0
0 | 0
0 | 0
0 | 0
0 | 0
0 | 0
0 | 0
0 | 0
0 | 0
0 | 0
0 | 0
0 | 0
0 | 0
0 | 0
0 | 0
0 | 0
0 | 0
0 | 0
0 | 0
0 | 0
0 | 0
0 | 0
0 | 0
0 | 0
0 | 0
0 | 0
0 | 0
0 | 0
0 | 0
0 | 0
0 | 0
0 | 0
0 | 0
0 | 0
0 | 0
0 | 0
0 | 0
0 | 0
0 | 0
0 | 0
0 | 0
0 | 0
0 | 0
0 | 0
0 | 0
0 | 0
0 | 0
0 | 0
0 | 0
0 | 0
0 | 0
0 | 0
0 | 0
0 | 0
0 | 0
0 | 0
0 | 0
0 | 0
0 | 0
0 | 0
0 | 0
0 | 0
0 | 0
0 | 0
0 | 0
0 | 0
0 | 0
0 | 0
0 | 0
0 | 0
0 | 0
0 | 0
0 | 0
0 | 0
0 | 0
0 | 0
0 | 0
0 | 0
0 | 0
0 | 0
0 | 0
0 | 0
0 | 0
0 | 0
0 | 0
0 | 0
0 | 0
0 | 0
0 | 0
0 | 0
0 | 0
0 | 0
0 | 0
0 | 0
0 | 0
0 | 0
0 | 0
0 | 0
0 | 0
0 | 0
0 | 0
0 | 0
0 | 0
0 | 0
0 | 0
0 | 0
0 | 0
0 | 0
0 | 0
0 | 0
0 | 0
0 | 0
0 | 0
0 | 0
0 | 0
0 | 0
0 | 0
0 | 0
0 | 0
0 | 0
0 | 0
0 | 0
0 | 0
0 | 0
0 | 0
0 | 0
0 | 0
0 | 0
0 | 0
0 | 0
0 | 0
0 | 0
0 | 0
0 | 0
0 | 0
0 | 0
0 | 0
0 | 0
0 | 0
0 | 0
0 | 0
0 | 0
0 | 0
0 | 0
0 | 0
0 | 0
0 | 0
0 | 0
0 | 0
0 | 0
0 | 0
0 | 0
0 | 0
0 | 0
0 | 0
0 | 0
0 | 0
0 | 0
0 | 0

## VB
c:\users\user\downloads\vamas format files\fluorine-containing polymers\poly(vinyl trifluoroacetate).vms
Valence
|  |  | Characteristic Energy eV | 1486.6 | Acquisition Time s | 10
BE | BGSub | KE_Valence | BE_Valence | CPS_Valence | Background_Valence
43.1 | 0 | 1443.53 | 43.07 | 75.9 | 75.9
43 | 0 | 1443.58 | 43.02 | 77.1 | 77.1
43 | 0 | 1443.63 | 42.97 | 80.8 | 80.8
42.9 | 0 | 1443.68 | 42.92 | 82.1 | 82.1
42.9 | 0 | 1443.73 | 42.87 | 80.1 | 80.1
42.8 | 0 | 1443.78 | 42.82 | 80.7 | 80.7
42.8 | 0 | 1443.83 | 42.77 | 78 | 78
42.7 | 0 | 1443.88 | 42.72 | 79.4 | 79.4
42.7 | 0 | 1443.93 | 42.67 | 79.8 | 79.8
42.6 | 0 | 1443.98 | 42.62 | 77.8 | 77.8
42.6 | 0 | 1444.03 | 42.57 | 77.9 | 77.9
42.5 | 0.7679 | 1444.08 | 42.52 | 78 | 77.2321
42.5 | -1.4298 | 1444.13 | 42.47 | 75.8 | 77.2298
42.4 | 1.2722 | 1444.18 | 42.42 | 78.5 | 77.2278
42.4 | -1.3257 | 1444.23 | 42.37 | 75.9 | 77.2257
42.3 | 1.2764 | 1444.28 | 42.32 | 78.5 | 77.2236
42.3 | -0.2233 | 1444.33 | 42.27 | 77 | 77.2233
42.2 | -3.2182 | 1444.38 | 42.22 | 74 | 77.2182
42.2 | 0.3825 | 1444.43 | 42.17 | 77.6 | 77.2175
42.1 | 5.7917 | 1444.48 | 42.12 | 83 | 77.2083
42.1 | 4.1984 | 1444.53 | 42.07 | 81.4 | 77.2016
42 | 3.9046 | 1444.58 | 42.02 | 81.1 | 77.1954
42 | 2.5086 | 1444.63 | 41.97 | 79.7 | 77.1914
41.9 | -1.3892 | 1444.68 | 41.92 | 75.8 | 77.1892
41.9 | -2.2855 | 1444.73 | 41.87 | 74.9 | 77.1855
41.8 | -1.0838 | 1444.78 | 41.82 | 76.1 | 77.1838
41.8 | -3.1787 | 1444.83 | 41.77 | 74 | 77.1787
41.7 | 0.5221 | 1444.88 | 41.72 | 77.7 | 77.1779
41.7 | 2.8266 | 1444.93 | 41.67 | 80 | 77.1734
41.6 | 4.634 | 1444.98 | 41.62 | 81.8 | 77.166
41.6 | 3.9403 | 1445.03 | 41.57 | 81.1 | 77.1597
41.5 | 4.848 | 1445.08 | 41.52 | 82 | 77.152
41.5 | 6.3582 | 1445.13 | 41.47 | 83.5 | 77.1418
41.4 | 4.265 | 1445.18 | 41.42 | 81.4 | 77.135
41.4 | 3.2702 | 1445.23 | 41.37 | 80.4 | 77.1298
41.3 | 4.7778 | 1445.28 | 41.32 | 81.9 | 77.1222
41.3 | 6.6885 | 1445.33 | 41.27 | 83.8 | 77.1115
41.2 | 4.3955 | 1445.38 | 41.22 | 81.5 | 77.1045
41.2 | 1.7984 | 1445.43 | 41.17 | 78.9 | 77.1016
41.1 | 1.8012 | 1445.48 | 41.12 | 78.9 | 77.0988
41.1 | 5.51 | 1445.53 | 41.07 | 82.6 | 77.09
41 | 0.9115 | 1445.58 | 41.02 | 78 | 77.0885
41 | 2.9161 | 1445.63 | 40.97 | 80 | 77.0839
40.9 | 2.0194 | 1445.68 | 40.92 | 79.1 | 77.0806
40.9 | 4.6267 | 1445.73 | 40.87 | 81.7 | 77.0733
40.8 | 5.1349 | 1445.78 | 40.82 | 82.2 | 77.0651
40.8 | 3.0398 | 1445.83 | 40.77 | 80.1 | 77.0602
40.7 | 4.9477 | 1445.88 | 40.72 | 82 | 77.0523
40.7 | 6.9588 | 1445.93 | 40.67 | 84 | 77.0412
40.6 | 7.0701 | 1445.98 | 40.62 | 84.1 | 77.0299
40.6 | 5.0782 | 1446.03 | 40.57 | 82.1 | 77.0218
40.5 | 4.285 | 1446.08 | 40.52 | 81.3 | 77.015
40.5 | 6.6957 | 1446.13 | 40.47 | 83.7 | 77.0043
40.4 | 6.1054 | 1446.18 | 40.42 | 83.1 | 76.9946
40.4 | 6.015 | 1446.23 | 40.37 | 83 | 76.985
40.3 | 5.624 | 1446.28 | 40.32 | 82.6 | 76.976
40.3 | 4.5312 | 1446.33 | 40.27 | 81.5 | 76.9688
40.2 | 5.1394 | 1446.38 | 40.22 | 82.1 | 76.9606
40.2 | 11.5578 | 1446.43 | 40.17 | 88.5 | 76.9422
40.1 | 4.8656 | 1446.48 | 40.12 | 81.8 | 76.9344
40.1 | 5.3742 | 1446.53 | 40.07 | 82.3 | 76.9258
40 | 6.4845 | 1446.58 | 40.02 | 83.4 | 76.9155
40 | 8.3979 | 1446.63 | 39.97 | 85.3 | 76.9021
39.9 | 8.7118 | 1446.68 | 39.92 | 85.6 | 76.8882
39.9 | 14.8355 | 1446.73 | 39.87 | 91.7 | 76.8645
39.8 | 13.2566 | 1446.78 | 39.82 | 90.1 | 76.8434
39.8 | 4.1633 | 1446.83 | 39.77 | 81 | 76.8367
39.7 | -0.9352 | 1446.88 | 39.72 | 75.9 | 76.8352
39.7 | 6.8757 | 1446.93 | 39.67 | 83.7 | 76.8243
39.6 | 8.8899 | 1446.98 | 39.62 | 85.7 | 76.8101
39.6 | 8.6036 | 1447.03 | 39.57 | 85.4 | 76.7964
39.5 | 8.5172 | 1447.08 | 39.52 | 85.3 | 76.7828
39.5 | 9.9331 | 1447.13 | 39.47 | 86.7 | 76.7669
39.4 | 8.4465 | 1447.18 | 39.42 | 85.2 | 76.7535
39.4 | 12.2661 | 1447.23 | 39.37 | 89 | 76.7339
39.3 | 11.6847 | 1447.28 | 39.32 | 88.4 | 76.7153
39.3 | 13.9069 | 1447.33 | 39.27 | 90.6 | 76.6931
39.2 | 13.4283 | 1447.38 | 39.22 | 90.1 | 76.6717
39.2 | 10.5452 | 1447.43 | 39.17 | 87.2 | 76.6548
39.1 | 11.7639 | 1447.48 | 39.12 | 88.4 | 76.6361
39.1 | 14.0864 | 1447.53 | 39.07 | 90.7 | 76.6136
39 | 11.6049 | 1447.58 | 39.02 | 88.2 | 76.5951
39 | 11.323 | 1447.63 | 38.97 | 87.9 | 76.577
38.9 | 11.3411 | 1447.68 | 38.92 | 87.9 | 76.5589
38.9 | 13.4625 | 1447.73 | 38.87 | 90 | 76.5375
38.8 | 12.5826 | 1447.78 | 38.82 | 89.1 | 76.5174
38.8 | 15.8078 | 1447.83 | 38.77 | 92.3 | 76.4922
38.7 | 17.1352 | 1447.88 | 38.72 | 93.6 | 76.4648
38.7 | 19.4662 | 1447.93 | 38.67 | 95.9 | 76.4338
38.6 | 15.5911 | 1447.98 | 38.62 | 92 | 76.4089
38.6 | 12.4109 | 1448.03 | 38.57 | 88.8 | 76.3891
38.5 | 18.24 | 1448.08 | 38.52 | 94.6 | 76.36
38.5 | 18.0688 | 1448.13 | 38.47 | 94.4 | 76.3312
38.4 | 17.4967 | 1448.18 | 38.42 | 93.8 | 76.3033
38.4 | 16.1224 | 1448.23 | 38.37 | 92.4 | 76.2776
38.3 | 21.5568 | 1448.28 | 38.32 | 97.8 | 76.2432
38.3 | 20.4895 | 1448.33 | 38.27 | 96.7 | 76.2105
38.2 | 23.7274 | 1448.38 | 38.22 | 99.9 | 76.1726
38.2 | 25.3678 | 1448.43 | 38.17 | 101.5 | 76.1322
38.1 | 28.6135 | 1448.48 | 38.12 | 104.7 | 76.0865
38.1 | 31.664 | 1448.53 | 38.07 | 107.7 | 76.036
38 | 32.9165 | 1448.58 | 38.02 | 108.9 | 75.9835
38 | 30.0645 | 1448.63 | 37.97 | 106 | 75.9355
37.9 | 27.909 | 1448.68 | 37.92 | 103.8 | 75.891
37.9 | 30.4576 | 1448.73 | 37.87 | 106.3 | 75.8424
37.8 | 33.8115 | 1448.78 | 37.82 | 109.6 | 75.7885
37.8 | 36.4697 | 1448.83 | 37.77 | 112.2 | 75.7303
37.7 | 34.7251 | 1448.88 | 37.72 | 110.4 | 75.6749
37.7 | 30.1732 | 1448.93 | 37.67 | 105.8 | 75.6268
37.6 | 40.4377 | 1448.98 | 37.62 | 116 | 75.5623
37.6 | 41.7042 | 1449.03 | 37.57 | 117.2 | 75.4958
37.5 | 44.8758 | 1449.08 | 37.52 | 120.3 | 75.4242
37.5 | 46.9507 | 1449.13 | 37.47 | 122.3 | 75.3493
37.4 | 45.4232 | 1449.18 | 37.42 | 120.7 | 75.2768
37.4 | 47.4989 | 1449.23 | 37.37 | 122.7 | 75.2011
37.3 | 54.7863 | 1449.28 | 37.32 | 129.9 | 75.1137
37.3 | 56.7769 | 1449.33 | 37.27 | 131.8 | 75.0231
37.2 | 52.9614 | 1449.38 | 37.22 | 127.9 | 74.9386
37.2 | 55.1494 | 1449.43 | 37.17 | 130 | 74.8506
37.1 | 60.8464 | 1449.48 | 37.12 | 135.6 | 74.7536
37.1 | 57.3379 | 1449.53 | 37.07 | 132 | 74.6621
37 | 63.2388 | 1449.58 | 37.02 | 137.8 | 74.5612
37 | 65.8438 | 1449.63 | 36.97 | 140.3 | 74.4562
36.9 | 75.5644 | 1449.68 | 36.92 | 149.9 | 74.3356
36.9 | 73.5817 | 1449.73 | 36.87 | 147.8 | 74.2183
36.8 | 75.8027 | 1449.78 | 36.82 | 149.9 | 74.0973
36.8 | 78.6281 | 1449.83 | 36.77 | 152.6 | 73.9719
36.7 | 81.9588 | 1449.88 | 36.72 | 155.8 | 73.8412
36.7 | 85.6955 | 1449.93 | 36.67 | 159.4 | 73.7045
36.6 | 87.8356 | 1449.98 | 36.62 | 161.4 | 73.5644
36.6 | 79.9632 | 1450.03 | 36.57 | 153.4 | 73.4368
36.5 | 81.2929 | 1450.08 | 36.52 | 154.6 | 73.3071
36.5 | 90.5373 | 1450.13 | 36.47 | 163.7 | 73.1627
36.4 | 91.984 | 1450.18 | 36.42 | 165 | 73.016
36.4 | 94.034 | 1450.23 | 36.37 | 166.9 | 72.866
36.3 | 98.0905 | 1450.28 | 36.32 | 170.8 | 72.7095
36.3 | 101.7528 | 1450.33 | 36.27 | 174.3 | 72.5472
36.2 | 107.5244 | 1450.38 | 36.22 | 179.9 | 72.3756
36.2 | 109.1986 | 1450.43 | 36.17 | 181.4 | 72.2014
36.1 | 111.1759 | 1450.48 | 36.12 | 183.2 | 72.0241
36.1 | 110.0515 | 1450.53 | 36.07 | 181.9 | 71.8485
36 | 109.8267 | 1450.58 | 36.02 | 181.5 | 71.6733
36 | 107.8988 | 1450.63 | 35.97 | 179.4 | 71.5012
35.9 | 105.5672 | 1450.68 | 35.92 | 176.9 | 71.3328
35.9 | 116.0523 | 1450.73 | 35.87 | 187.2 | 71.1477
35.8 | 112.5318 | 1450.78 | 35.82 | 183.5 | 70.9682
35.8 | 112.8118 | 1450.83 | 35.77 | 183.6 | 70.7882
35.7 | 119.3021 | 1450.88 | 35.72 | 189.9 | 70.5979
35.7 | 120.8949 | 1450.93 | 35.67 | 191.3 | 70.4051
35.6 | 120.6875 | 1450.98 | 35.62 | 190.9 | 70.2125
35.6 | 122.583 | 1451.03 | 35.57 | 192.6 | 70.017
35.5 | 120.4752 | 1451.08 | 35.52 | 190.3 | 69.8248
35.5 | 119.0651 | 1451.13 | 35.47 | 188.7 | 69.6349
35.4 | 125.7657 | 1451.18 | 35.42 | 195.2 | 69.4343
35.4 | 132.2768 | 1451.23 | 35.37 | 201.5 | 69.2232
35.3 | 124.4753 | 1451.28 | 35.32 | 193.5 | 69.0247
35.3 | 125.175 | 1451.33 | 35.27 | 194 | 68.825
35.2 | 127.879 | 1451.38 | 35.22 | 196.5 | 68.621
35.2 | 130.6875 | 1451.43 | 35.17 | 199.1 | 68.4125
35.1 | 130.2953 | 1451.48 | 35.12 | 198.5 | 68.2047
35.1 | 131.6053 | 1451.53 | 35.07 | 199.6 | 67.9947
35 | 130.9141 | 1451.58 | 35.02 | 198.7 | 67.7859
35 | 128.5191 | 1451.63 | 34.97 | 196.1 | 67.5809
34.9 | 129.8262 | 1451.68 | 34.92 | 197.2 | 67.3738
34.9 | 136.6442 | 1451.73 | 34.87 | 203.8 | 67.1558
34.8 | 139.9675 | 1451.78 | 34.82 | 206.9 | 66.9325
34.8 | 137.7873 | 1451.83 | 34.77 | 204.5 | 66.7127
34.7 | 140.2109 | 1451.88 | 34.72 | 206.7 | 66.4891
34.7 | 142.1377 | 1451.93 | 34.67 | 208.4 | 66.2623
34.6 | 142.0643 | 1451.98 | 34.62 | 208.1 | 66.0357
34.6 | 144.0941 | 1452.03 | 34.57 | 209.9 | 65.8059
34.5 | 151.9365 | 1452.08 | 34.52 | 217.5 | 65.5635
34.5 | 154.0823 | 1452.13 | 34.47 | 219.4 | 65.3177
34.4 | 156.7323 | 1452.18 | 34.42 | 221.8 | 65.0677
34.4 | 158.2848 | 1452.23 | 34.37 | 223.1 | 64.8152
34.3 | 155.6331 | 1452.28 | 34.32 | 220.2 | 64.5669
34.3 | 160.4891 | 1452.33 | 34.27 | 224.8 | 64.3109
34.2 | 164.5516 | 1452.38 | 34.22 | 228.6 | 64.0484
34.2 | 168.5204 | 1452.43 | 34.17 | 232.3 | 63.7796
34.1 | 174.0981 | 1452.48 | 34.12 | 237.6 | 63.5019
34.1 | 176.68 | 1452.53 | 34.07 | 239.9 | 63.22
34 | 178.5648 | 1452.58 | 34.02 | 241.5 | 62.9352
34 | 176.9471 | 1452.63 | 33.97 | 239.6 | 62.6529
33.9 | 181.1361 | 1452.68 | 33.92 | 243.5 | 62.3639
33.9 | 181.0248 | 1452.73 | 33.87 | 243.1 | 62.0752
33.8 | 179.9118 | 1452.78 | 33.82 | 241.7 | 61.7882
33.8 | 177.3948 | 1452.83 | 33.77 | 238.9 | 61.5052
33.7 | 190.098 | 1452.88 | 33.72 | 251.3 | 61.202
33.7 | 190.6021 | 1452.93 | 33.67 | 251.5 | 60.8979
33.6 | 202.0244 | 1452.98 | 33.62 | 262.6 | 60.5756
33.6 | 206.1532 | 1453.03 | 33.57 | 266.4 | 60.2468
33.5 | 198.0692 | 1453.08 | 33.52 | 258 | 59.9308
33.5 | 192.3761 | 1453.13 | 33.47 | 252 | 59.6239
33.4 | 205.604 | 1453.18 | 33.42 | 264.9 | 59.296
33.4 | 201.5255 | 1453.23 | 33.37 | 260.5 | 58.9745
33.3 | 201.8475 | 1453.28 | 33.32 | 260.5 | 58.6525
33.3 | 205.0746 | 1453.33 | 33.27 | 263.4 | 58.3254
33.2 | 211.7124 | 1453.38 | 33.22 | 269.7 | 57.9876
33.2 | 207.1428 | 1453.43 | 33.17 | 264.8 | 57.6572
33.1 | 208.876 | 1453.48 | 33.12 | 266.2 | 57.324
33.1 | 216.4212 | 1453.53 | 33.07 | 273.4 | 56.9788
33 | 210.3568 | 1453.58 | 33.02 | 267 | 56.6432
33 | 214.2987 | 1453.63 | 32.97 | 270.6 | 56.3013
32.9 | 210.4343 | 1453.68 | 32.92 | 266.4 | 55.9657
32.9 | 215.2778 | 1453.73 | 32.87 | 270.9 | 55.6222
32.8 | 208.8109 | 1453.78 | 32.82 | 264.1 | 55.2891
32.8 | 207.5419 | 1453.83 | 32.77 | 262.5 | 54.9581
32.7 | 208.775 | 1453.88 | 32.72 | 263.4 | 54.625
32.7 | 209.8097 | 1453.93 | 32.67 | 264.1 | 54.2903
32.6 | 204.6361 | 1453.98 | 32.62 | 258.6 | 53.9639
32.6 | 201.2571 | 1454.03 | 32.57 | 254.9 | 53.6429
32.5 | 189.7598 | 1454.08 | 32.52 | 243.1 | 53.3402
32.5 | 199.3779 | 1454.13 | 32.47 | 252.4 | 53.0221
32.4 | 194.388 | 1454.18 | 32.42 | 247.1 | 52.712
32.4 | 200.4077 | 1454.23 | 32.37 | 252.8 | 52.3923
32.3 | 192.7151 | 1454.28 | 32.32 | 244.8 | 52.0849
32.3 | 184.8099 | 1454.33 | 32.27 | 236.6 | 51.7901
32.2 | 187.7093 | 1454.38 | 32.22 | 239.2 | 51.4907
32.2 | 178.4941 | 1454.43 | 32.17 | 229.7 | 51.2059
32.1 | 176.2753 | 1454.48 | 32.12 | 227.2 | 50.9247
32.1 | 175.956 | 1454.53 | 32.07 | 226.6 | 50.644
32 | 168.4246 | 1454.58 | 32.02 | 218.8 | 50.3754
32 | 162.584 | 1454.63 | 31.97 | 212.7 | 50.116
31.9 | 155.9327 | 1454.68 | 31.92 | 205.8 | 49.8673
31.9 | 151.9752 | 1454.73 | 31.87 | 201.6 | 49.6248
31.8 | 153.8205 | 1454.78 | 31.82 | 203.2 | 49.3795
31.8 | 155.0679 | 1454.83 | 31.77 | 204.2 | 49.1321
31.7 | 148.8053 | 1454.88 | 31.72 | 197.7 | 48.8947
31.7 | 147.7409 | 1454.93 | 31.67 | 196.4 | 48.6591
31.6 | 134.8561 | 1454.98 | 31.62 | 183.3 | 48.4439
31.6 | 136.9746 | 1455.03 | 31.57 | 185.2 | 48.2254
31.5 | 131.9851 | 1455.08 | 31.52 | 180 | 48.0149
31.5 | 132.0958 | 1455.13 | 31.47 | 179.9 | 47.8042
31.4 | 128.2003 | 1455.18 | 31.42 | 175.8 | 47.5997
31.4 | 123.898 | 1455.23 | 31.37 | 171.3 | 47.402
31.3 | 124.0959 | 1455.28 | 31.32 | 171.3 | 47.2041
31.3 | 118.4849 | 1455.33 | 31.27 | 165.5 | 47.0151
31.2 | 110.361 | 1455.38 | 31.22 | 157.2 | 46.839
31.2 | 110.6375 | 1455.43 | 31.17 | 157.3 | 46.6625
31.1 | 102.501 | 1455.48 | 31.12 | 149 | 46.499
31.1 | 100.8619 | 1455.53 | 31.07 | 147.2 | 46.3381
31 | 104.729 | 1455.58 | 31.02 | 150.9 | 46.171
31 | 97.9853 | 1455.63 | 30.97 | 144 | 46.0147
30.9 | 95.6378 | 1455.68 | 30.92 | 141.5 | 45.8622
30.9 | 90.7826 | 1455.73 | 30.87 | 136.5 | 45.7174
30.8 | 93.1312 | 1455.78 | 30.82 | 138.7 | 45.5688
30.8 | 93.4803 | 1455.83 | 30.77 | 138.9 | 45.4197
30.7 | 93.229 | 1455.88 | 30.72 | 138.5 | 45.271
30.7 | 84.6641 | 1455.93 | 30.67 | 129.8 | 45.1359
30.6 | 86.9027 | 1455.98 | 30.62 | 131.9 | 44.9973
30.6 | 86.7411 | 1456.03 | 30.57 | 131.6 | 44.8589
30.5 | 82.673 | 1456.08 | 30.52 | 127.4 | 44.727
30.5 | 81.3027 | 1456.13 | 30.47 | 125.9 | 44.5973
30.4 | 78.6281 | 1456.18 | 30.42 | 123.1 | 44.4719
30.4 | 74.0462 | 1456.23 | 30.37 | 118.4 | 44.3538
30.3 | 71.6605 | 1456.28 | 30.32 | 115.9 | 44.2395
30.3 | 69.4713 | 1456.33 | 30.27 | 113.6 | 44.1287
30.2 | 76.0927 | 1456.38 | 30.22 | 120.1 | 44.0073
30.2 | 74.7119 | 1456.43 | 30.17 | 118.6 | 43.8881
30.1 | 71.526 | 1456.48 | 30.12 | 115.3 | 43.774
30.1 | 72.6419 | 1456.53 | 30.07 | 116.3 | 43.6581
30 | 76.4638 | 1456.58 | 30.02 | 120 | 43.5362
30 | 71.578 | 1456.63 | 29.97 | 115 | 43.422
29.9 | 70.8911 | 1456.68 | 29.92 | 114.2 | 43.3089
29.9 | 72.2063 | 1456.73 | 29.87 | 115.4 | 43.1937
29.8 | 69.6173 | 1456.78 | 29.82 | 112.7 | 43.0827
29.8 | 67.7254 | 1456.83 | 29.77 | 110.7 | 42.9746
29.7 | 66.231 | 1456.88 | 29.72 | 109.1 | 42.869
29.7 | 71.445 | 1456.93 | 29.67 | 114.2 | 42.755
29.6 | 71.6593 | 1456.98 | 29.62 | 114.3 | 42.6407
29.6 | 73.4765 | 1457.03 | 29.57 | 116 | 42.5235
29.5 | 68.3856 | 1457.08 | 29.52 | 110.8 | 42.4144
29.5 | 66.692 | 1457.13 | 29.47 | 109 | 42.308
29.4 | 73.0085 | 1457.18 | 29.42 | 115.2 | 42.1915
29.4 | 68.2173 | 1457.23 | 29.37 | 110.3 | 42.0827
29.3 | 72.8335 | 1457.28 | 29.32 | 114.8 | 41.9665
29.3 | 70.1454 | 1457.33 | 29.27 | 112 | 41.8546
29.2 | 69.6565 | 1457.38 | 29.22 | 111.4 | 41.7435
29.2 | 67.6644 | 1457.43 | 29.17 | 109.3 | 41.6356
29.1 | 65.1684 | 1457.48 | 29.12 | 106.7 | 41.5316
29.1 | 68.3774 | 1457.53 | 29.07 | 109.8 | 41.4226
29 | 74.0956 | 1457.58 | 29.02 | 115.4 | 41.3044
29 | 73.7132 | 1457.63 | 28.97 | 114.9 | 41.1868
28.9 | 73.9312 | 1457.68 | 28.92 | 115 | 41.0688
28.9 | 74.4499 | 1457.73 | 28.87 | 115.4 | 40.9501
28.8 | 74.7692 | 1457.78 | 28.82 | 115.6 | 40.8308
28.8 | 75.2893 | 1457.83 | 28.77 | 116 | 40.7107
28.7 | 72.3046 | 1457.88 | 28.72 | 112.9 | 40.5954
28.7 | 71.8192 | 1457.93 | 28.67 | 112.3 | 40.4808
28.6 | 76.4411 | 1457.98 | 28.62 | 116.8 | 40.3589
28.6 | 71.2548 | 1458.03 | 28.57 | 111.5 | 40.2452
28.5 | 75.1747 | 1458.08 | 28.52 | 115.3 | 40.1253
28.5 | 77.7988 | 1458.13 | 28.47 | 117.8 | 40.0012
28.4 | 75.6194 | 1458.18 | 28.42 | 115.5 | 39.8806
28.4 | 72.6353 | 1458.23 | 28.37 | 112.4 | 39.7647
28.3 | 69.9469 | 1458.28 | 28.32 | 109.6 | 39.6531
28.3 | 69.9585 | 1458.33 | 28.27 | 109.5 | 39.5415
28.2 | 71.3723 | 1458.38 | 28.22 | 110.8 | 39.4277
28.2 | 68.7821 | 1458.43 | 28.17 | 108.1 | 39.3179
28.1 | 66.5883 | 1458.48 | 28.12 | 105.8 | 39.2117
28.1 | 71.6025 | 1458.53 | 28.07 | 110.7 | 39.0975
28 | 68.011 | 1458.58 | 28.02 | 107 | 38.989
28 | 69.622 | 1458.63 | 27.97 | 108.5 | 38.878
27.9 | 71.6363 | 1458.68 | 27.92 | 110.4 | 38.7637
27.9 | 72.6522 | 1458.73 | 27.87 | 111.3 | 38.6478
27.8 | 71.3661 | 1458.78 | 27.82 | 109.9 | 38.5339
27.8 | 70.3783 | 1458.83 | 27.77 | 108.8 | 38.4217
27.7 | 69.6895 | 1458.88 | 27.72 | 108 | 38.3105
27.7 | 72.1045 | 1458.93 | 27.67 | 110.3 | 38.1955
27.6 | 71.6188 | 1458.98 | 27.62 | 109.7 | 38.0812
27.6 | 67.6266 | 1459.03 | 27.57 | 105.6 | 37.9734
27.5 | 67.0336 | 1459.08 | 27.52 | 104.9 | 37.8664
27.5 | 75.2536 | 1459.13 | 27.47 | 113 | 37.7464
27.4 | 73.8714 | 1459.18 | 27.42 | 111.5 | 37.6286
27.4 | 74.8909 | 1459.23 | 27.37 | 112.4 | 37.5091
27.3 | 74.3095 | 1459.28 | 27.32 | 111.7 | 37.3905
27.3 | 70.9226 | 1459.33 | 27.27 | 108.2 | 37.2774
27.2 | 66.729 | 1459.38 | 27.22 | 103.9 | 37.171
27.2 | 71.1425 | 1459.43 | 27.17 | 108.2 | 37.0575
27.1 | 75.0623 | 1459.48 | 27.12 | 112 | 36.9377
27.1 | 68.8721 | 1459.53 | 27.07 | 105.7 | 36.8279
27 | 67.5799 | 1459.58 | 27.02 | 104.3 | 36.7201
27 | 69.0901 | 1459.63 | 26.97 | 105.7 | 36.6099
26.9 | 67.2975 | 1459.68 | 26.92 | 103.8 | 36.5025
26.9 | 69.8088 | 1459.73 | 26.87 | 106.2 | 36.3912
26.8 | 72.4244 | 1459.78 | 26.82 | 108.7 | 36.2756
26.8 | 67.2316 | 1459.83 | 26.77 | 103.4 | 36.1684
26.7 | 66.7381 | 1459.88 | 26.72 | 102.8 | 36.0619
26.7 | 68.0466 | 1459.93 | 26.67 | 104 | 35.9534
26.6 | 65.5512 | 1459.98 | 26.62 | 101.4 | 35.8488
26.6 | 71.1647 | 1460.03 | 26.57 | 106.9 | 35.7353
26.5 | 70.4771 | 1460.08 | 26.52 | 106.1 | 35.6229
26.5 | 68.5865 | 1460.13 | 26.47 | 104.1 | 35.5135
26.4 | 69.9982 | 1460.18 | 26.42 | 105.4 | 35.4018
26.4 | 66.7046 | 1460.23 | 26.37 | 102 | 35.2954
26.3 | 67.0115 | 1460.28 | 26.32 | 102.2 | 35.1885
26.3 | 64.2139 | 1460.33 | 26.27 | 99.3 | 35.0861
26.2 | 66.6202 | 1460.38 | 26.22 | 101.6 | 34.9798
26.2 | 63.9222 | 1460.43 | 26.17 | 98.8 | 34.8778
26.1 | 62.7222 | 1460.48 | 26.12 | 97.5 | 34.7778
26.1 | 64.3248 | 1460.53 | 26.07 | 99 | 34.6752
26 | 59.3195 | 1460.58 | 26.02 | 93.9 | 34.5805
26 | 58.2123 | 1460.63 | 25.97 | 92.7 | 34.4877
25.9 | 55.0001 | 1460.68 | 25.92 | 89.4 | 34.3999
25.9 | 56.991 | 1460.73 | 25.87 | 91.3 | 34.309
25.8 | 52.074 | 1460.78 | 25.82 | 86.3 | 34.226
25.8 | 52.3576 | 1460.83 | 25.77 | 86.5 | 34.1424
25.7 | 52.8419 | 1460.88 | 25.72 | 86.9 | 34.0581
25.7 | 52.5256 | 1460.93 | 25.67 | 86.5 | 33.9744
25.6 | 49.104 | 1460.98 | 25.62 | 83 | 33.896
25.6 | 47.5799 | 1461.03 | 25.57 | 81.4 | 33.8201
25.5 | 52.9644 | 1461.08 | 25.52 | 86.7 | 33.7356
25.5 | 48.8423 | 1461.13 | 25.47 | 82.5 | 33.6577
25.4 | 43.6118 | 1461.18 | 25.42 | 77.2 | 33.5882
25.4 | 43.2809 | 1461.23 | 25.37 | 76.8 | 33.5191
25.3 | 45.1529 | 1461.28 | 25.32 | 78.6 | 33.4471
25.3 | 42.7211 | 1461.33 | 25.27 | 76.1 | 33.3789
25.2 | 43.5906 | 1461.38 | 25.22 | 76.9 | 33.3094
25.2 | 40.0545 | 1461.43 | 25.17 | 73.3 | 33.2455
25.1 | 42.322 | 1461.48 | 25.12 | 75.5 | 33.178
25.1 | 39.2847 | 1461.53 | 25.07 | 72.4 | 33.1153
25 | 36.4428 | 1461.58 | 25.02 | 69.5 | 33.0572
25 | 35.1989 | 1461.63 | 24.97 | 68.2 | 33.0011
24.9 | 34.8545 | 1461.68 | 24.92 | 67.8 | 32.9455
24.9 | 35.0104 | 1461.73 | 24.87 | 67.9 | 32.8896
24.8 | 29.858 | 1461.78 | 24.82 | 62.7 | 32.842
24.8 | 26.9009 | 1461.83 | 24.77 | 59.7 | 32.7991
24.7 | 26.3429 | 1461.88 | 24.72 | 59.1 | 32.7571
24.7 | 28.5885 | 1461.93 | 24.67 | 61.3 | 32.7115
24.6 | 24.9283 | 1461.98 | 24.62 | 57.6 | 32.6717
24.6 | 24.6677 | 1462.03 | 24.57 | 57.3 | 32.6323
24.5 | 23.9058 | 1462.08 | 24.52 | 56.5 | 32.5942
24.5 | 25.9472 | 1462.13 | 24.47 | 58.5 | 32.5528
24.4 | 24.1858 | 1462.18 | 24.42 | 56.7 | 32.5142
24.4 | 22.2212 | 1462.23 | 24.37 | 54.7 | 32.4788
24.3 | 21.7559 | 1462.28 | 24.32 | 54.2 | 32.4441
24.3 | 22.4918 | 1462.33 | 24.27 | 54.9 | 32.4082
24.2 | 20.1239 | 1462.38 | 24.22 | 52.5 | 32.3761
24.2 | 16.5503 | 1462.43 | 24.17 | 48.9 | 32.3497
24.1 | 16.0759 | 1462.48 | 24.12 | 48.4 | 32.3241
24.1 | 19.8075 | 1462.53 | 24.07 | 52.1 | 32.2925
24 | 17.4353 | 1462.58 | 24.02 | 49.7 | 32.2647
24 | 15.6603 | 1462.63 | 23.97 | 47.9 | 32.2397
23.9 | 12.8809 | 1462.68 | 23.92 | 45.1 | 32.2191
23.9 | 13.7027 | 1462.73 | 23.87 | 45.9 | 32.1973
23.8 | 13.324 | 1462.78 | 23.82 | 45.5 | 32.176
23.8 | 15.1481 | 1462.83 | 23.77 | 47.3 | 32.1519
23.7 | 11.9672 | 1462.88 | 23.72 | 44.1 | 32.1328
23.7 | 12.0865 | 1462.93 | 23.67 | 44.2 | 32.1135
23.6 | 10.2028 | 1462.98 | 23.62 | 42.3 | 32.0972
23.6 | 11.6213 | 1463.03 | 23.57 | 43.7 | 32.0787
23.5 | 8.9356 | 1463.08 | 23.52 | 41 | 32.0644
23.5 | 10.1518 | 1463.13 | 23.47 | 42.2 | 32.0482
23.4 | 9.9677 | 1463.18 | 23.42 | 42 | 32.0323
23.4 | 9.2825 | 1463.23 | 23.37 | 41.3 | 32.0175
23.3 | 9.8983 | 1463.28 | 23.32 | 41.9 | 32.0017
23.3 | 7.6104 | 1463.33 | 23.27 | 39.6 | 31.9896
23.2 | 9.4254 | 1463.38 | 23.22 | 41.4 | 31.9746
23.2 | 8.4389 | 1463.43 | 23.17 | 40.4 | 31.9611
23.1 | 6.95 | 1463.48 | 23.12 | 38.9 | 31.95
23.1 | 5.058 | 1463.53 | 23.07 | 37 | 31.942
23 | 5.3666 | 1463.58 | 23.02 | 37.3 | 31.9334
23 | 5.0747 | 1463.63 | 22.97 | 37 | 31.9253
22.9 | 2.1782 | 1463.68 | 22.92 | 34.1 | 31.9218
22.9 | 2.2818 | 1463.73 | 22.87 | 34.2 | 31.9182
22.8 | 3.4874 | 1463.78 | 22.82 | 35.4 | 31.9126
22.8 | 2.5915 | 1463.83 | 22.77 | 34.5 | 31.9085
22.7 | 1.0932 | 1463.88 | 22.72 | 33 | 31.9068
22.7 | 0.2937 | 1463.93 | 22.67 | 32.2 | 31.9063
22.6 | 1.2958 | 1463.98 | 22.62 | 33.2 | 31.9042
22.6 | 2.8002 | 1464.03 | 22.57 | 34.7 | 31.8998
22.5 | 1.4025 | 1464.08 | 22.52 | 33.3 | 31.8975
22.5 | 1.8054 | 1464.13 | 22.47 | 33.7 | 31.8946
22.4 | 2.1087 | 1464.18 | 22.42 | 34 | 31.8913
22.4 | 1.5111 | 1464.23 | 22.37 | 33.4 | 31.8889
22.3 | 1.9142 | 1464.28 | 22.32 | 33.8 | 31.8858
22.3 | 1.8171 | 1464.33 | 22.27 | 33.7 | 31.8829
22.2 | 3.723 | 1464.38 | 22.22 | 35.6 | 31.877
22.2 | 4.7306 | 1464.43 | 22.17 | 36.6 | 31.8694
22.1 | 7.0418 | 1464.48 | 22.12 | 38.9 | 31.8582
22.1 | 3.7478 | 1464.53 | 22.07 | 35.6 | 31.8522
22 | 1.8507 | 1464.58 | 22.02 | 33.7 | 31.8493
22 | 2.4546 | 1464.63 | 21.97 | 34.3 | 31.8454
21.9 | 1.8576 | 1464.68 | 21.92 | 33.7 | 31.8424
21.9 | 2.5617 | 1464.73 | 21.87 | 34.4 | 31.8383
21.8 | 3.7677 | 1464.78 | 21.82 | 35.6 | 31.8323
21.8 | 3.5734 | 1464.83 | 21.77 | 35.4 | 31.8266
21.7 | 3.3788 | 1464.88 | 21.72 | 35.2 | 31.8212
21.7 | 0.3794 | 1464.93 | 21.67 | 32.2 | 31.8206
21.6 | 3.2846 | 1464.98 | 21.62 | 35.1 | 31.8154
21.6 | 4.4918 | 1465.03 | 21.57 | 36.3 | 31.8082
21.5 | 3.898 | 1465.08 | 21.52 | 35.7 | 31.802
21.5 | 5.006 | 1465.13 | 21.47 | 36.8 | 31.794
21.4 | 5.6149 | 1465.18 | 21.42 | 37.4 | 31.7851
21.4 | 4.422 | 1465.23 | 21.37 | 36.2 | 31.778
21.3 | 5.1302 | 1465.28 | 21.32 | 36.9 | 31.7698
21.3 | 4.7377 | 1465.33 | 21.27 | 36.5 | 31.7623
21.2 | 4.4448 | 1465.38 | 21.22 | 36.2 | 31.7552
21.2 | 5.1531 | 1465.43 | 21.17 | 36.9 | 31.7469
21.1 | 4.8608 | 1465.48 | 21.12 | 36.6 | 31.7392
21.1 | 6.0705 | 1465.53 | 21.07 | 37.8 | 31.7295
21 | 9.6859 | 1465.58 | 21.02 | 41.4 | 31.7141
21 | 6.296 | 1465.63 | 20.97 | 38 | 31.704
20.9 | 6.6065 | 1465.68 | 20.92 | 38.3 | 31.6935
20.9 | 7.9191 | 1465.73 | 20.87 | 39.6 | 31.6809
20.8 | 8.3324 | 1465.78 | 20.82 | 40 | 31.6676
20.8 | 10.2488 | 1465.83 | 20.77 | 41.9 | 31.6512
20.7 | 11.1666 | 1465.88 | 20.72 | 42.8 | 31.6334
20.7 | 10.0827 | 1465.93 | 20.67 | 41.7 | 31.6173
20.6 | 8.2959 | 1465.98 | 20.62 | 39.9 | 31.6041
20.6 | 11.0135 | 1466.03 | 20.57 | 42.6 | 31.5865
20.5 | 12.3332 | 1466.08 | 20.52 | 43.9 | 31.5668
20.5 | 14.8569 | 1466.13 | 20.47 | 46.4 | 31.5431
20.4 | 16.7836 | 1466.18 | 20.42 | 48.3 | 31.5164
20.4 | 19.6149 | 1466.23 | 20.37 | 51.1 | 31.4851
20.3 | 21.0485 | 1466.28 | 20.32 | 52.5 | 31.4515
20.3 | 18.3778 | 1466.33 | 20.27 | 49.8 | 31.4222
20.2 | 21.0113 | 1466.38 | 20.22 | 52.4 | 31.3887
20.2 | 19.5425 | 1466.43 | 20.17 | 50.9 | 31.3575
20.1 | 23.0793 | 1466.48 | 20.12 | 54.4 | 31.3207
20.1 | 25.6202 | 1466.53 | 20.07 | 56.9 | 31.2798
20 | 22.6563 | 1466.58 | 20.02 | 53.9 | 31.2437
20 | 24.3952 | 1466.63 | 19.97 | 55.6 | 31.2048
19.9 | 26.0368 | 1466.68 | 19.92 | 57.2 | 31.1632
19.9 | 29.7843 | 1466.73 | 19.87 | 60.9 | 31.1157
19.8 | 30.7333 | 1466.78 | 19.82 | 61.8 | 31.0667
19.8 | 34.0877 | 1466.83 | 19.77 | 65.1 | 31.0123
19.7 | 30.937 | 1466.88 | 19.72 | 61.9 | 30.963
19.7 | 31.5874 | 1466.93 | 19.67 | 62.5 | 30.9126
19.6 | 31.4376 | 1466.98 | 19.62 | 62.3 | 30.8624
19.6 | 35.394 | 1467.03 | 19.57 | 66.2 | 30.806
19.5 | 37.0531 | 1467.08 | 19.52 | 67.8 | 30.7469
19.5 | 41.6195 | 1467.13 | 19.47 | 72.3 | 30.6805
19.4 | 40.0835 | 1467.18 | 19.42 | 70.7 | 30.6165
19.4 | 43.3526 | 1467.23 | 19.37 | 73.9 | 30.5474
19.3 | 43.8225 | 1467.28 | 19.32 | 74.3 | 30.4775
19.3 | 46.697 | 1467.33 | 19.27 | 77.1 | 30.403
19.2 | 48.875 | 1467.38 | 19.22 | 79.2 | 30.325
19.2 | 47.9515 | 1467.43 | 19.17 | 78.2 | 30.2485
19.1 | 53.637 | 1467.48 | 19.12 | 83.8 | 30.163
19.1 | 55.2251 | 1467.53 | 19.07 | 85.3 | 30.0749
19 | 56.8158 | 1467.58 | 19.02 | 86.8 | 29.9842
19 | 64.719 | 1467.63 | 18.97 | 94.6 | 29.881
18.9 | 62.9194 | 1467.68 | 18.92 | 92.7 | 29.7806
18.9 | 63.0199 | 1467.73 | 18.87 | 92.7 | 29.6801
18.8 | 70.3321 | 1467.78 | 18.82 | 99.9 | 29.5679
18.8 | 68.3411 | 1467.83 | 18.77 | 97.8 | 29.4589
18.7 | 69.3518 | 1467.88 | 18.72 | 98.7 | 29.3482
18.7 | 72.4674 | 1467.93 | 18.67 | 101.7 | 29.2326
18.6 | 71.5815 | 1467.98 | 18.62 | 100.7 | 29.1185
18.6 | 73.5989 | 1468.03 | 18.57 | 102.6 | 29.0011
18.5 | 78.8247 | 1468.08 | 18.52 | 107.7 | 28.8753
18.5 | 76.1462 | 1468.13 | 18.47 | 104.9 | 28.7538
18.4 | 83.9801 | 1468.18 | 18.42 | 112.6 | 28.6199
18.4 | 78.4052 | 1468.23 | 18.37 | 106.9 | 28.4948
18.3 | 73.0217 | 1468.28 | 18.32 | 101.4 | 28.3783
18.3 | 77.2449 | 1468.33 | 18.27 | 105.5 | 28.2551
18.2 | 76.3667 | 1468.38 | 18.22 | 104.5 | 28.1333
18.2 | 74.2852 | 1468.43 | 18.17 | 102.3 | 28.0148
18.1 | 70.2974 | 1468.48 | 18.12 | 98.2 | 27.9026
18.1 | 72.7134 | 1468.53 | 18.07 | 100.5 | 27.7866
18 | 71.0267 | 1468.58 | 18.02 | 98.7 | 27.6733
18 | 64.9302 | 1468.63 | 17.97 | 92.5 | 27.5698
17.9 | 63.8321 | 1468.68 | 17.92 | 91.3 | 27.4679
17.9 | 62.1312 | 1468.73 | 17.87 | 89.5 | 27.3688
17.8 | 59.0253 | 1468.78 | 17.82 | 86.3 | 27.2747
17.8 | 60.1212 | 1468.83 | 17.77 | 87.3 | 27.1788
17.7 | 53.8071 | 1468.88 | 17.72 | 80.9 | 27.0929
17.7 | 49.7865 | 1468.93 | 17.67 | 76.8 | 27.0135
17.6 | 45.7595 | 1468.98 | 17.62 | 72.7 | 26.9405
17.6 | 44.6307 | 1469.03 | 17.57 | 71.5 | 26.8693
17.5 | 42.9993 | 1469.08 | 17.52 | 69.8 | 26.8007
17.5 | 41.5656 | 1469.13 | 17.47 | 68.3 | 26.7344
17.4 | 38.6272 | 1469.18 | 17.42 | 65.3 | 26.6728
17.4 | 38.2883 | 1469.23 | 17.37 | 64.9 | 26.6117
17.3 | 35.0442 | 1469.28 | 17.32 | 61.6 | 26.5558
17.3 | 35.3005 | 1469.33 | 17.27 | 61.8 | 26.4995
17.2 | 34.0548 | 1469.38 | 17.22 | 60.5 | 26.4452
17.2 | 33.3079 | 1469.43 | 17.17 | 59.7 | 26.3921
17.1 | 33.0607 | 1469.48 | 17.12 | 59.4 | 26.3393
17.1 | 28.2057 | 1469.53 | 17.07 | 54.5 | 26.2943
17 | 26.4479 | 1469.58 | 17.02 | 52.7 | 26.2521
17 | 29.0943 | 1469.63 | 16.97 | 55.3 | 26.2057
16.9 | 28.039 | 1469.68 | 16.92 | 54.2 | 26.161
16.9 | 28.7849 | 1469.73 | 16.87 | 54.9 | 26.1151
16.8 | 31.6354 | 1469.78 | 16.82 | 57.7 | 26.0646
16.8 | 26.3775 | 1469.83 | 16.77 | 52.4 | 26.0225
16.7 | 26.4196 | 1469.88 | 16.72 | 52.4 | 25.9804
16.7 | 25.1597 | 1469.93 | 16.67 | 51.1 | 25.9403
16.6 | 28.1046 | 1469.98 | 16.62 | 54 | 25.8954
16.6 | 25.345 | 1470.03 | 16.57 | 51.2 | 25.855
16.5 | 24.5842 | 1470.08 | 16.52 | 50.4 | 25.8158
16.5 | 27.3278 | 1470.13 | 16.47 | 53.1 | 25.7722
16.4 | 28.7737 | 1470.18 | 16.42 | 54.5 | 25.7263
16.4 | 28.8197 | 1470.23 | 16.37 | 54.5 | 25.6803
16.3 | 30.9691 | 1470.28 | 16.32 | 56.6 | 25.6309
16.3 | 29.9168 | 1470.33 | 16.27 | 55.5 | 25.5832
16.2 | 32.3684 | 1470.38 | 16.22 | 57.9 | 25.5316
16.2 | 34.4234 | 1470.43 | 16.17 | 59.9 | 25.4766
16.1 | 36.5817 | 1470.48 | 16.12 | 62 | 25.4183
16.1 | 34.036 | 1470.53 | 16.07 | 59.4 | 25.364
16 | 31.6866 | 1470.58 | 16.02 | 57 | 25.3134
16 | 33.6402 | 1470.63 | 15.97 | 58.9 | 25.2598
15.9 | 35.9976 | 1470.68 | 15.92 | 61.2 | 25.2024
15.9 | 40.0616 | 1470.73 | 15.87 | 65.2 | 25.1384
15.8 | 44.1319 | 1470.78 | 15.82 | 69.2 | 25.0681
15.8 | 45.5045 | 1470.83 | 15.77 | 70.5 | 24.9955
15.7 | 41.3705 | 1470.88 | 15.72 | 66.3 | 24.9295
15.7 | 44.2411 | 1470.93 | 15.67 | 69.1 | 24.8589
15.6 | 42.6091 | 1470.98 | 15.62 | 67.4 | 24.7909
15.6 | 45.9824 | 1471.03 | 15.57 | 70.7 | 24.7176
15.5 | 46.757 | 1471.08 | 15.52 | 71.4 | 24.643
15.5 | 48.4343 | 1471.13 | 15.47 | 73 | 24.5657
15.4 | 48.2112 | 1471.18 | 15.42 | 72.7 | 24.4888
15.4 | 52.8956 | 1471.23 | 15.37 | 77.3 | 24.4044
15.3 | 56.686 | 1471.28 | 15.32 | 81 | 24.314
15.3 | 54.9737 | 1471.33 | 15.27 | 79.2 | 24.2263
15.2 | 55.8628 | 1471.38 | 15.22 | 80 | 24.1372
15.2 | 55.0506 | 1471.43 | 15.17 | 79.1 | 24.0494
15.1 | 61.048 | 1471.48 | 15.12 | 85 | 23.952
15.1 | 65.4524 | 1471.53 | 15.07 | 89.3 | 23.8476
15 | 70.565 | 1471.58 | 15.02 | 94.3 | 23.735
15 | 74.9846 | 1471.63 | 14.97 | 98.6 | 23.6154
14.9 | 73.1012 | 1471.68 | 14.92 | 96.6 | 23.4988
14.9 | 77.0241 | 1471.73 | 14.87 | 100.4 | 23.3759
14.8 | 79.4508 | 1471.78 | 14.82 | 102.7 | 23.2492
14.8 | 83.0834 | 1471.83 | 14.77 | 106.2 | 23.1166
14.7 | 85.9204 | 1471.88 | 14.72 | 108.9 | 22.9796
14.7 | 95.7732 | 1471.93 | 14.67 | 118.6 | 22.8268
14.6 | 95.1249 | 1471.98 | 14.62 | 117.8 | 22.6751
14.6 | 94.5758 | 1472.03 | 14.57 | 117.1 | 22.5242
14.5 | 92.1228 | 1472.08 | 14.52 | 114.5 | 22.3772
14.5 | 92.9711 | 1472.13 | 14.47 | 115.2 | 22.2289
14.4 | 93.1196 | 1472.18 | 14.42 | 115.2 | 22.0804
14.4 | 95.5721 | 1472.23 | 14.37 | 117.5 | 21.9279
14.3 | 98.9299 | 1472.28 | 14.32 | 120.7 | 21.7701
14.3 | 97.2851 | 1472.33 | 14.27 | 118.9 | 21.6149
14.2 | 94.5359 | 1472.38 | 14.22 | 116 | 21.4641
14.2 | 91.6821 | 1472.43 | 14.17 | 113 | 21.3179
14.1 | 91.8286 | 1472.48 | 14.12 | 113 | 21.1714
14.1 | 87.2678 | 1472.53 | 14.07 | 108.3 | 21.0322
14 | 81.3977 | 1472.58 | 14.02 | 102.3 | 20.9023
14 | 72.8138 | 1472.63 | 13.97 | 93.6 | 20.7862
13.9 | 73.0303 | 1472.68 | 13.92 | 93.7 | 20.6697
13.9 | 70.8433 | 1472.73 | 13.87 | 91.4 | 20.5567
13.8 | 67.9517 | 1472.78 | 13.82 | 88.4 | 20.4483
13.8 | 63.7534 | 1472.83 | 13.77 | 84.1 | 20.3466
13.7 | 61.151 | 1472.88 | 13.72 | 81.4 | 20.249
13.7 | 55.4394 | 1472.93 | 13.67 | 75.6 | 20.1606
13.6 | 53.8253 | 1472.98 | 13.62 | 73.9 | 20.0747
13.6 | 49.8047 | 1473.03 | 13.57 | 69.8 | 19.9953
13.5 | 44.3755 | 1473.08 | 13.52 | 64.3 | 19.9245
13.5 | 43.4448 | 1473.13 | 13.47 | 63.3 | 19.8552
13.4 | 42.9133 | 1473.18 | 13.42 | 62.7 | 19.7867
13.4 | 44.0836 | 1473.23 | 13.37 | 63.8 | 19.7164
13.3 | 44.154 | 1473.28 | 13.32 | 63.8 | 19.646
13.3 | 37.7142 | 1473.33 | 13.27 | 57.3 | 19.5858
13.2 | 36.5725 | 1473.38 | 13.22 | 56.1 | 19.5275
13.2 | 37.4323 | 1473.43 | 13.17 | 56.9 | 19.4677
13.1 | 36.19 | 1473.48 | 13.12 | 55.6 | 19.41
13.1 | 34.8456 | 1473.53 | 13.07 | 54.2 | 19.3544
13 | 32.6977 | 1473.58 | 13.02 | 52 | 19.3023
13 | 32.9503 | 1473.63 | 12.97 | 52.2 | 19.2497
12.9 | 33.7041 | 1473.68 | 12.92 | 52.9 | 19.1959
12.9 | 31.4542 | 1473.73 | 12.87 | 50.6 | 19.1458
12.8 | 28.0991 | 1473.78 | 12.82 | 47.2 | 19.1009
12.8 | 30.648 | 1473.83 | 12.77 | 49.7 | 19.052
12.7 | 29.0944 | 1473.88 | 12.72 | 48.1 | 19.0056
12.7 | 30.0423 | 1473.93 | 12.67 | 49 | 18.9577
12.6 | 31.8932 | 1473.98 | 12.62 | 50.8 | 18.9068
12.6 | 33.4465 | 1474.03 | 12.57 | 52.3 | 18.8535
12.5 | 31.3966 | 1474.08 | 12.52 | 50.2 | 18.8034
12.5 | 29.3434 | 1474.13 | 12.47 | 48.1 | 18.7566
12.4 | 31.3935 | 1474.18 | 12.42 | 50.1 | 18.7065
12.4 | 30.4421 | 1474.23 | 12.37 | 49.1 | 18.6579
12.3 | 33.2952 | 1474.28 | 12.32 | 51.9 | 18.6048
12.3 | 31.245 | 1474.33 | 12.27 | 49.8 | 18.555
12.2 | 31.7957 | 1474.38 | 12.22 | 50.3 | 18.5043
12.2 | 30.5445 | 1474.43 | 12.17 | 49 | 18.4555
12.1 | 32.3961 | 1474.48 | 12.12 | 50.8 | 18.4039
12.1 | 35.5529 | 1474.53 | 12.07 | 53.9 | 18.3471
12 | 37.713 | 1474.58 | 12.02 | 56 | 18.287
12 | 36.8718 | 1474.63 | 11.97 | 55.1 | 18.2282
11.9 | 41.0373 | 1474.68 | 11.92 | 59.2 | 18.1627
11.9 | 46.6117 | 1474.73 | 11.87 | 64.7 | 18.0883
11.8 | 48.1885 | 1474.78 | 11.82 | 66.2 | 18.0115
11.8 | 48.9666 | 1474.83 | 11.77 | 66.9 | 17.9334
11.7 | 56.2564 | 1474.88 | 11.72 | 74.1 | 17.8436
11.7 | 61.6547 | 1474.93 | 11.67 | 79.4 | 17.7453
11.6 | 61.4528 | 1474.98 | 11.62 | 79.1 | 17.6472
11.6 | 67.0597 | 1475.03 | 11.57 | 84.6 | 17.5403
11.5 | 75.38 | 1475.08 | 11.52 | 92.8 | 17.42
11.5 | 85.4162 | 1475.13 | 11.47 | 102.7 | 17.2838
11.4 | 88.4573 | 1475.18 | 11.42 | 105.6 | 17.1427
11.4 | 94.5081 | 1475.23 | 11.37 | 111.5 | 16.9919
11.3 | 96.7625 | 1475.28 | 11.32 | 113.6 | 16.8375
11.3 | 97.8185 | 1475.33 | 11.27 | 114.5 | 16.6815
11.2 | 106.889 | 1475.38 | 11.22 | 123.4 | 16.511
11.2 | 112.1679 | 1475.43 | 11.17 | 128.5 | 16.3321
11.1 | 119.3583 | 1475.48 | 11.12 | 135.5 | 16.1417
11.1 | 122.2534 | 1475.53 | 11.07 | 138.2 | 15.9466
11 | 116.1386 | 1475.58 | 11.02 | 131.9 | 15.7614
11 | 114.7216 | 1475.63 | 10.97 | 130.3 | 15.5784
10.9 | 121.215 | 1475.68 | 10.92 | 136.6 | 15.385
10.9 | 121.2084 | 1475.73 | 10.87 | 136.4 | 15.1916
10.8 | 121.9028 | 1475.78 | 10.82 | 136.9 | 14.9972
10.8 | 121.3965 | 1475.83 | 10.77 | 136.2 | 14.8035
10.7 | 119.1866 | 1475.88 | 10.72 | 133.8 | 14.6134
10.7 | 122.9828 | 1475.93 | 10.67 | 137.4 | 14.4172
10.6 | 121.5767 | 1475.98 | 10.62 | 135.8 | 14.2233
10.6 | 117.2638 | 1476.03 | 10.57 | 131.3 | 14.0362
10.5 | 122.9599 | 1476.08 | 10.52 | 136.8 | 13.8401
10.5 | 124.4585 | 1476.13 | 10.47 | 138.1 | 13.6415
10.4 | 118.8481 | 1476.18 | 10.42 | 132.3 | 13.4519
10.4 | 111.9266 | 1476.23 | 10.37 | 125.2 | 13.2734
10.3 | 113.5077 | 1476.28 | 10.32 | 126.6 | 13.0923
10.3 | 113.8894 | 1476.33 | 10.27 | 126.8 | 12.9106
10.2 | 111.367 | 1476.38 | 10.22 | 124.1 | 12.733
10.2 | 113.6483 | 1476.43 | 10.17 | 126.2 | 12.5517
10.1 | 115.8331 | 1476.48 | 10.12 | 128.2 | 12.3669
10.1 | 115.918 | 1476.53 | 10.07 | 128.1 | 12.182
10 | 121.612 | 1476.58 | 10.02 | 133.6 | 11.988
10 | 128.9176 | 1476.63 | 9.97 | 140.7 | 11.7824
9.9 | 122.5131 | 1476.68 | 9.92 | 134.1 | 11.5869
9.9 | 116.3988 | 1476.73 | 9.87 | 127.8 | 11.4012
9.8 | 119.4894 | 1476.78 | 9.82 | 130.7 | 11.2106
9.8 | 115.5737 | 1476.83 | 9.77 | 126.6 | 11.0263
9.7 | 117.4611 | 1476.88 | 9.72 | 128.3 | 10.8389
9.7 | 118.6504 | 1476.93 | 9.67 | 129.3 | 10.6496
9.6 | 115.9353 | 1476.98 | 9.62 | 126.4 | 10.4647
9.6 | 115.4194 | 1477.03 | 9.57 | 125.7 | 10.2806
9.5 | 116.1046 | 1477.08 | 9.52 | 126.2 | 10.0954
9.5 | 111.18201 | 1477.13 | 9.47 | 121.1 | 9.91799
9.4 | 114.9654 | 1477.18 | 9.42 | 124.7 | 9.7346
9.4 | 111.04254 | 1477.23 | 9.37 | 120.6 | 9.55746
9.3 | 109.81772 | 1477.28 | 9.32 | 119.2 | 9.38228
9.3 | 105.68631 | 1477.33 | 9.27 | 114.9 | 9.21369
9.2 | 100.64687 | 1477.38 | 9.22 | 109.7 | 9.05313
9.2 | 97.5024 | 1477.43 | 9.17 | 106.4 | 8.8976
9.1 | 98.25915 | 1477.48 | 9.12 | 107 | 8.74085
9.1 | 91.10448 | 1477.53 | 9.07 | 99.7 | 8.59552
9 | 87.94477 | 1477.58 | 9.02 | 96.4 | 8.45523
9 | 86.68305 | 1477.63 | 8.97 | 95 | 8.31695
8.9 | 80.81196 | 1477.68 | 8.92 | 89 | 8.18804
8.9 | 79.23836 | 1477.73 | 8.87 | 87.3 | 8.06164
8.8 | 76.36017 | 1477.78 | 8.82 | 84.3 | 7.93983
8.8 | 69.07035 | 1477.83 | 8.77 | 76.9 | 7.82965
8.7 | 64.37304 | 1477.88 | 8.72 | 72.1 | 7.72696
8.7 | 60.16903 | 1477.93 | 8.67 | 67.8 | 7.63097
8.6 | 60.86612 | 1477.98 | 8.62 | 68.4 | 7.53388
8.6 | 60.46257 | 1478.03 | 8.57 | 67.9 | 7.43743
8.5 | 51.044 | 1478.08 | 8.52 | 58.4 | 7.356
8.5 | 50.72491 | 1478.13 | 8.47 | 58 | 7.27509
8.4 | 45.89813 | 1478.18 | 8.42 | 53.1 | 7.20187
8.4 | 42.96667 | 1478.23 | 8.37 | 50.1 | 7.13333
8.3 | 39.12909 | 1478.28 | 8.32 | 46.2 | 7.07091
8.3 | 41.19481 | 1478.33 | 8.27 | 48.2 | 7.00519
8.2 | 38.95695 | 1478.38 | 8.22 | 45.9 | 6.94305
8.2 | 37.31648 | 1478.43 | 8.17 | 44.2 | 6.88352
8.1 | 37.47626 | 1478.48 | 8.12 | 44.3 | 6.82374
8.1 | 33.42959 | 1478.53 | 8.07 | 40.2 | 6.77041
8 | 33.78348 | 1478.58 | 8.02 | 40.5 | 6.71652
8 | 34.7389 | 1478.63 | 7.97 | 41.4 | 6.6611
7.9 | 34.09328 | 1478.68 | 7.92 | 40.7 | 6.60672
7.9 | 33.44664 | 1478.73 | 7.87 | 40 | 6.55336
7.8 | 33.39992 | 1478.78 | 7.82 | 39.9 | 6.50008
7.8 | 31.55025 | 1478.83 | 7.77 | 38 | 6.44975
7.7 | 30.9997 | 1478.88 | 7.72 | 37.4 | 6.4003
7.7 | 29.94747 | 1478.93 | 7.67 | 36.3 | 6.35253
7.6 | 27.7918 | 1478.98 | 7.62 | 34.1 | 6.3082
7.6 | 27.13509 | 1479.03 | 7.57 | 33.4 | 6.26491
7.5 | 26.67765 | 1479.08 | 7.52 | 32.9 | 6.22235
7.5 | 27.32123 | 1479.13 | 7.47 | 33.5 | 6.17877
7.4 | 28.26632 | 1479.18 | 7.42 | 34.4 | 6.13368
7.4 | 26.60877 | 1479.23 | 7.37 | 32.7 | 6.09123
7.3 | 27.75304 | 1479.28 | 7.32 | 33.8 | 6.04696
7.3 | 29.09946 | 1479.33 | 7.27 | 35.1 | 6.00054
7.2 | 28.74531 | 1479.38 | 7.22 | 34.7 | 5.95469
7.2 | 25.58613 | 1479.43 | 7.17 | 31.5 | 5.91387
7.1 | 26.92909 | 1479.48 | 7.12 | 32.8 | 5.87091
7.1 | 26.97211 | 1479.53 | 7.07 | 32.8 | 5.82789
7 | 26.21393 | 1479.58 | 7.02 | 32 | 5.78607
7 | 26.95693 | 1479.63 | 6.97 | 32.7 | 5.74307
6.9 | 25.09697 | 1479.68 | 6.92 | 30.8 | 5.70303
6.9 | 26.0385 | 1479.73 | 6.87 | 31.7 | 5.6615
6.8 | 26.98155 | 1479.78 | 6.82 | 32.6 | 5.61845
6.8 | 22.61763 | 1479.83 | 6.77 | 28.2 | 5.58237
6.7 | 21.75233 | 1479.88 | 6.72 | 27.3 | 5.54767
6.7 | 20.78548 | 1479.93 | 6.67 | 26.3 | 5.51452
6.6 | 24.22413 | 1479.98 | 6.62 | 29.7 | 5.47587
6.6 | 26.26603 | 1480.03 | 6.57 | 31.7 | 5.43397
6.5 | 23.50352 | 1480.08 | 6.52 | 28.9 | 5.39648
6.5 | 24.94331 | 1480.13 | 6.47 | 30.3 | 5.35669
6.4 | 24.68268 | 1480.18 | 6.42 | 30 | 5.31732
6.4 | 25.0226 | 1480.23 | 6.37 | 30.3 | 5.2774
6.3 | 24.2613 | 1480.28 | 6.32 | 29.5 | 5.2387
6.3 | 26.2031 | 1480.33 | 6.27 | 31.4 | 5.1969
6.2 | 28.148 | 1480.38 | 6.22 | 33.3 | 5.152
6.2 | 28.99425 | 1480.43 | 6.17 | 34.1 | 5.10575
6.1 | 27.03738 | 1480.48 | 6.12 | 32.1 | 5.06262
6.1 | 25.67835 | 1480.53 | 6.07 | 30.7 | 5.02165
6 | 25.51906 | 1480.58 | 6.02 | 30.5 | 4.98094
6 | 28.3643 | 1480.63 | 5.97 | 33.3 | 4.9357
5.9 | 30.81346 | 1480.68 | 5.92 | 35.7 | 4.88654
5.9 | 29.36029 | 1480.73 | 5.87 | 34.2 | 4.83971
5.8 | 30.10832 | 1480.78 | 5.82 | 34.9 | 4.79168
5.8 | 30.05627 | 1480.83 | 5.77 | 34.8 | 4.74373
5.7 | 32.30781 | 1480.88 | 5.72 | 37 | 4.69219
5.7 | 34.36262 | 1480.93 | 5.67 | 39 | 4.63738
5.6 | 34.91832 | 1480.98 | 5.62 | 39.5 | 4.58168
5.6 | 35.17443 | 1481.03 | 5.57 | 39.7 | 4.52557
5.5 | 30.92376 | 1481.08 | 5.52 | 35.4 | 4.47624
5.5 | 32.47557 | 1481.13 | 5.47 | 36.9 | 4.42443
5.4 | 32.52746 | 1481.18 | 5.42 | 36.9 | 4.37254
5.4 | 31.37751 | 1481.23 | 5.37 | 35.7 | 4.32249
5.3 | 30.12557 | 1481.28 | 5.32 | 34.4 | 4.27443
5.3 | 32.87802 | 1481.33 | 5.27 | 37.1 | 4.22198
5.2 | 30.82719 | 1481.38 | 5.22 | 35 | 4.17281
5.2 | 30.97661 | 1481.43 | 5.17 | 35.1 | 4.12339
5.1 | 30.62546 | 1481.48 | 5.12 | 34.7 | 4.07454
5.1 | 26.86832 | 1481.53 | 5.07 | 30.9 | 4.03168
5 | 23.20534 | 1481.58 | 5.02 | 27.2 | 3.99466
5 | 24.24401 | 1481.63 | 4.97 | 28.2 | 3.95599
4.9 | 24.58323 | 1481.68 | 4.92 | 28.5 | 3.91677
4.9 | 20.61611 | 1481.73 | 4.87 | 24.5 | 3.88389
4.8 | 20.94953 | 1481.78 | 4.82 | 24.8 | 3.85047
4.8 | 17.77789 | 1481.83 | 4.77 | 21.6 | 3.82211
4.7 | 16.20374 | 1481.88 | 4.72 | 20 | 3.79626
4.7 | 16.02931 | 1481.93 | 4.67 | 19.8 | 3.77069
4.6 | 15.25364 | 1481.98 | 4.62 | 19 | 3.74636
4.6 | 13.5753 | 1482.03 | 4.57 | 17.3 | 3.7247
4.5 | 11.29332 | 1482.08 | 4.52 | 15 | 3.70668
4.5 | 9.90912 | 1482.13 | 4.47 | 13.6 | 3.69088
4.4 | 9.02352 | 1482.18 | 4.42 | 12.7 | 3.67648
4.4 | 9.23825 | 1482.23 | 4.37 | 12.9 | 3.66175
4.3 | 8.95253 | 1482.28 | 4.32 | 12.6 | 3.64747
4.3 | 6.66316 | 1482.33 | 4.27 | 10.3 | 3.63684
4.2 | 5.17141 | 1482.38 | 4.22 | 8.8 | 3.62859
4.2 | 7.38319 | 1482.43 | 4.17 | 11 | 3.61681
4.1 | 6.99435 | 1482.48 | 4.12 | 10.6 | 3.60565
4.1 | 5.30281 | 1482.53 | 4.07 | 8.9 | 3.59719
4 | 4.0092 | 1482.58 | 4.02 | 7.6 | 3.5908
4 | 3.01401 | 1482.63 | 3.97 | 6.6 | 3.58599
3.9 | 3.92027 | 1482.68 | 3.92 | 7.5 | 3.57973
3.9 | 4.42733 | 1482.73 | 3.87 | 8 | 3.57267
3.8 | 5.03536 | 1482.78 | 3.82 | 8.6 | 3.56464
3.8 | 2.94005 | 1482.83 | 3.77 | 6.5 | 3.55995
3.7 | 3.44555 | 1482.88 | 3.72 | 7 | 3.55445
3.7 | 3.55121 | 1482.93 | 3.67 | 7.1 | 3.54879
3.6 | 2.35497 | 1482.98 | 3.62 | 5.9 | 3.54503
3.6 | 2.55905 | 1483.03 | 3.57 | 6.1 | 3.54095
3.5 | 2.1625 | 1483.08 | 3.52 | 5.7 | 3.5375
3.5 | 2.26611 | 1483.13 | 3.47 | 5.8 | 3.53389
3.4 | 1.8691 | 1483.18 | 3.42 | 5.4 | 3.5309
3.4 | 0.57001 | 1483.23 | 3.37 | 4.1 | 3.52999
3.3 | 1.77283 | 1483.28 | 3.32 | 5.3 | 3.52717
3.3 | 1.27487 | 1483.33 | 3.27 | 4.8 | 3.52513
3.2 | 0.97643 | 1483.38 | 3.22 | 4.5 | 3.52357
3.2 | 0.87783 | 1483.43 | 3.17 | 4.4 | 3.52217
3.1 | 1.38003 | 1483.48 | 3.12 | 4.9 | 3.51997
3.1 | 0.98159 | 1483.53 | 3.07 | 4.5 | 3.51841
3 | 0.3822 | 1483.58 | 3.02 | 3.9 | 3.5178
3 | 0.78345 | 1483.63 | 2.97 | 4.3 | 3.51655
2.9 | 0.7847 | 1483.68 | 2.92 | 4.3 | 3.5153
2.9 | 0.28516 | 1483.73 | 2.87 | 3.8 | 3.51484
2.8 | 1.08689 | 1483.78 | 2.82 | 4.6 | 3.51311
2.8 | 0.78815 | 1483.83 | 2.77 | 4.3 | 3.51185
2.7 | 0.08829 | 1483.88 | 2.72 | 3.6 | 3.51171
2.7 | 0.28875 | 1483.93 | 2.67 | 3.8 | 3.51125
2.6 | -0.11107 | 1483.98 | 2.62 | 3.4 | 3.51107
2.6 | 0.58987 | 1484.03 | 2.57 | 4.1 | 3.51013
2.5 | 0.59081 | 1484.08 | 2.52 | 4.1 | 3.50919
2.5 | -0.00917 | 1484.13 | 2.47 | 3.5 | 3.50917
2.4 | 0.09097 | 1484.18 | 2.42 | 3.6 | 3.50903
2.4 | 0.09112 | 1484.23 | 2.37 | 3.6 | 3.50888
2.3 | 0.4919 | 1484.28 | 2.32 | 4 | 3.5081
2.3 | 0.39253 | 1484.33 | 2.27 | 3.9 | 3.50747
2.2 | 0.99411 | 1484.38 | 2.22 | 4.5 | 3.50589
2.2 | 0.19442 | 1484.43 | 2.17 | 3.7 | 3.50558
2.1 | 0.49521 | 1484.48 | 2.12 | 4 | 3.50479
2.1 | 0.19553 | 1484.53 | 2.07 | 3.7 | 3.50447
2 | -0.20415 | 1484.58 | 2.02 | 3.3 | 3.50415
2 | -0.10398 | 1484.63 | 1.97 | 3.4 | 3.50398
1.9 | 0.09617 | 1484.68 | 1.92 | 3.6 | 3.50383
1.9 | 0.09632 | 1484.73 | 1.87 | 3.6 | 3.50368
1.8 | -0.50287 | 1484.78 | 1.82 | 3 | 3.50287
1.8 | -0.50207 | 1484.83 | 1.77 | 3 | 3.50207
1.7 | 0.7992 | 1484.88 | 1.72 | 4.3 | 3.5008
1.7 | -0.5 | 1484.93 | 1.67 | 3 | 3.5
1.6 | 0 | 1484.98 | 1.62 | 3.2 | 3.2
1.6 | 0 | 1485.03 | 1.57 | 3.2 | 3.2
1.5 | 0 | 1485.08 | 1.52 | 2.6 | 2.6
1.5 | 0 | 1485.13 | 1.47 | 2.9 | 2.9
1.4 | 0 | 1485.18 | 1.42 | 3.6 | 3.6
1.4 | 0 | 1485.23 | 1.37 | 3.1 | 3.1
1.3 | 0 | 1485.28 | 1.32 | 3.3 | 3.3
1.3 | 0 | 1485.33 | 1.27 | 2.9 | 2.9
1.2 | 0 | 1485.38 | 1.22 | 3 | 3
1.2 | 0 | 1485.43 | 1.17 | 2.9 | 2.9
1.1 | 0 | 1485.48 | 1.12 | 2.1 | 2.1
1.1 | 0 | 1485.53 | 1.07 | 3.1 | 3.1
1 | 0 | 1485.58 | 1.02 | 3 | 3
1 | 0 | 1485.63 | 0.97 | 2.4 | 2.4
0.9 | 0 | 1485.68 | 0.92 | 2.3 | 2.3
0.9 | 0 | 1485.73 | 0.87 | 3.3 | 3.3
0.8 | 0 | 1485.78 | 0.82 | 3.6 | 3.6
0.8 | 0 | 1485.83 | 0.77 | 2.6 | 2.6
0.7 | 0 | 1485.88 | 0.72 | 3 | 3
0.7 | 0 | 1485.93 | 0.67 | 3.2 | 3.2
0.6 | 0 | 1485.98 | 0.62 | 3.1 | 3.1
0.6 | 0 | 1486.03 | 0.57 | 2.8 | 2.8
0.5 | 0 | 1486.08 | 0.52 | 3.7 | 3.7
0.5 | 0 | 1486.13 | 0.47 | 3.4 | 3.4
0.4 | 0 | 1486.18 | 0.42 | 2.6 | 2.6
0.4 | 0 | 1486.23 | 0.37 | 2.7 | 2.7
0.3 | 0 | 1486.28 | 0.32 | 2.8 | 2.8
0.3 | 0 | 1486.33 | 0.27 | 2.5 | 2.5
0.2 | 0 | 1486.38 | 0.22 | 3.2 | 3.2
0.2 | 0 | 1486.43 | 0.17 | 3.7 | 3.7
0.1 | 0 | 1486.48 | 0.12 | 2.8 | 2.8
0.1 | 0 | 1486.53 | 0.07 | 2.9 | 2.9
0 | 0 | 1486.58 | 0.02 | 3.3 | 3.3
0 | 0 | 1486.63 | -0.03 | 2.7 | 2.7
-0.1 | 0 | 1486.68 | -0.08 | 3.3 | 3.3
-0.1 | 0 | 1486.73 | -0.13 | 3.4 | 3.4
-0.2 | 0 | 1486.78 | -0.18 | 2.8 | 2.8
-0.2 | 0 | 1486.83 | -0.23 | 3.1 | 3.1
-0.3 | 0 | 1486.88 | -0.28 | 3.8 | 3.8
-0.3 | 0 | 1486.93 | -0.33 | 3.4 | 3.4
-0.4 | 0 | 1486.98 | -0.38 | 3.3 | 3.3
-0.4 | 0 | 1487.03 | -0.43 | 2.9 | 2.9
-0.5 | 0 | 1487.08 | -0.48 | 3.7 | 3.7
-0.5 | 0 | 1487.13 | -0.53 | 4 | 4
-0.6 | 0 | 1487.18 | -0.58 | 3.9 | 3.9
-0.6 | 0 | 1487.23 | -0.63 | 3.3 | 3.3
-0.7 | 0 | 1487.28 | -0.68 | 3.2 | 3.2
-0.7 | 0 | 1487.33 | -0.73 | 3.8 | 3.8
-0.8 | 0 | 1487.38 | -0.78 | 3.8 | 3.8
-0.8 | 0 | 1487.43 | -0.83 | 3.5 | 3.5
-0.9 | 0 | 1487.48 | -0.88 | 3.4 | 3.4
-0.9 | 0 | 1487.53 | -0.93 | 3.2 | 3.2
-1 | 0 | 1487.58 | -0.98 | 3 | 3
-1 | 0 | 1487.63 | -1.03 | 3.3 | 3.3
-1.1 | 0 | 1487.68 | -1.08 | 2.5 | 2.5
-1.1 | 0 | 1487.73 | -1.13 | 2.7 | 2.7
-1.2 | 0 | 1487.78 | -1.18 | 3.4 | 3.4
-1.2 | 0 | 1487.83 | -1.23 | 3 | 3
-1.3 | 0 | 1487.88 | -1.28 | 3.4 | 3.4
-1.3 | 0 | 1487.93 | -1.33 | 3.6 | 3.6
-1.4 | 0 | 1487.98 | -1.38 | 3 | 3
-1.4 | 0 | 1488.03 | -1.43 | 3.4 | 3.4
-1.5 | 0 | 1488.08 | -1.48 | 3.4 | 3.4
-1.5 | 0 | 1488.13 | -1.53 | 3.2 | 3.2
-1.6 | 0 | 1488.18 | -1.58 | 4.4 | 4.4
-1.6 | 0 | 1488.23 | -1.63 | 3.4 | 3.4
-1.7 | 0 | 1488.28 | -1.68 | 3.4 | 3.4
-1.7 | 0 | 1488.33 | -1.73 | 2.8 | 2.8
-1.8 | 0 | 1488.38 | -1.78 | 2.7 | 2.7
-1.8 | 0 | 1488.43 | -1.83 | 3.4 | 3.4
-1.9 | 0 | 1488.48 | -1.88 | 3 | 3
-1.9 | 0 | 1488.53 | -1.93 | 3.7 | 3.7
-2 | 0 | 1488.58 | -1.98 | 4 | 4
-2 | 0 | 1488.63 | -2.03 | 4.1 | 4.1
-2.1 | 0 | 1488.68 | -2.08 | 3 | 3
-2.1 | 0 | 1488.73 | -2.13 | 2.5 | 2.5
-2.2 | 0 | 1488.78 | -2.18 | 2.7 | 2.7
-2.2 | 0 | 1488.83 | -2.23 | 2.9 | 2.9
-2.3 | 0 | 1488.88 | -2.28 | 2.5 | 2.5
-2.3 | 0 | 1488.93 | -2.33 | 2.8 | 2.8
-2.4 | 0 | 1488.98 | -2.38 | 2.4 | 2.4
-2.4 | 0 | 1489.03 | -2.43 | 3 | 3
-2.5 | 0 | 1489.08 | -2.48 | 3.6 | 3.6
-2.5 | 0 | 1489.13 | -2.53 | 3.2 | 3.2
-2.6 | 0 | 1489.18 | -2.58 | 3.9 | 3.9
-2.6 | 0 | 1489.23 | -2.63 | 3.4 | 3.4
-2.7 | 0 | 1489.28 | -2.68 | 2.5 | 2.5
-2.7 | 0 | 1489.33 | -2.73 | 2.7 | 2.7
-2.8 | 0 | 1489.38 | -2.78 | 2.7 | 2.7
-2.8 | 0 | 1489.43 | -2.83 | 3.5 | 3.5
-2.9 | 0 | 1489.48 | -2.88 | 2.7 | 2.7
-2.9 | 0 | 1489.53 | -2.93 | 2.9 | 2.9
-3 | 0 | 1489.58 | -2.98 | 2.5 | 2.5
-3 | 0 | 1489.63 | -3.03 | 3 | 3
-3.1 | 0 | 1489.68 | -3.08 | 2.7 | 2.7
-3.1 | 0 | 1489.73 | -3.13 | 3.6 | 3.6
-3.2 | 0 | 1489.78 | -3.18 | 3.4 | 3.4
-3.2 | 0 | 1489.83 | -3.23 | 2.7 | 2.7
-3.3 | 0 | 1489.88 | -3.28 | 3.3 | 3.3
-3.3 | 0 | 1489.93 | -3.33 | 2.5 | 2.5
-3.4 | 0 | 1489.98 | -3.38 | 2.2 | 2.2
-3.4 | 0 | 1490.03 | -3.43 | 2.6 | 2.6
-3.5 | 0 | 1490.08 | -3.48 | 3.6 | 3.6
-3.5 | 0 | 1490.13 | -3.53 | 3 | 3
-3.6 | 0 | 1490.18 | -3.58 | 3.3 | 3.3
-3.6 | 0 | 1490.23 | -3.63 | 2.8 | 2.8
-3.7 | 0 | 1490.28 | -3.68 | 3.5 | 3.5
-3.7 | 0 | 1490.33 | -3.73 | 3.2 | 3.2
-3.8 | 0 | 1490.38 | -3.78 | 3 | 3
-3.8 | 0 | 1490.43 | -3.83 | 3.2 | 3.2
-3.9 | 0 | 1490.48 | -3.88 | 3.3 | 3.3

## All
BE | BE Round | CPS |  | Binding Energy | CPS
700 | 700 | 0 | 0 | 700 | 0 | MAX
699.9 | 699.9 | 0 | 0 | 699.9 | 0 | 14352.246
699.8 | 699.8 | 0 | 0 | 699.8 | 0
699.7 | 699.7 | 0 | 0 | 699.7 | 0
699.6 | 699.6 | 0 | 0 | 699.6 | 0
699.5 | 699.5 | 0 | 0 | 699.5 | 0
699.4 | 699.4 | 0 | 0 | 699.4 | 0
699.3 | 699.3 | 0 | 0 | 699.3 | 0
699.2 | 699.2 | 0 | 0 | 699.2 | 0
699.1 | 699.1 | 0 | 0 | 699.1 | 0
699 | 699 | 0 | 0 | 699 | 0
698.9 | 698.9 | 0 | 0 | 698.9 | 0
698.8 | 698.8 | 0 | 0 | 698.8 | 0
698.7 | 698.7 | 0 | 0 | 698.7 | 0
698.6 | 698.6 | 0 | 0 | 698.6 | 0
698.5 | 698.5 | 0 | 0 | 698.5 | 0
698.4 | 698.4 | 0 | 0 | 698.4 | 0
698.3 | 698.3 | 0 | 0 | 698.3 | 0
698.2 | 698.2 | 0 | 0 | 698.2 | 0
698.1 | 698.1 | 0 | 0 | 698.1 | 0
698 | 698 | 0 | 0 | 698 | 0
697.9 | 697.9 | 0 | 0 | 697.9 | 0
697.8 | 697.8 | 0 | 0 | 697.8 | 0
697.7 | 697.7 | 0 | 0 | 697.7 | 0
697.6 | 697.6 | 0 | 0 | 697.6 | 0
697.5 | 697.5 | 0 | 0 | 697.5 | 0
697.4 | 697.4 | 0 | 0 | 697.4 | 0
697.3 | 697.3 | 0 | 0 | 697.3 | 0
697.2 | 697.2 | 0 | 0 | 697.2 | 0
697.1 | 697.1 | 0 | 0 | 697.1 | 0
697 | 697 | 0 | 0 | 697 | 0
696.9 | 696.9 | 0 | 0 | 696.9 | 0
696.8 | 696.8 | 0 | 0 | 696.8 | 0
696.7 | 696.7 | 0 | 0 | 696.7 | 0
696.6 | 696.6 | 0 | 0 | 696.6 | 0
696.5 | 696.5 | 0 | 0 | 696.5 | 0
696.4 | 696.4 | 0 | 0 | 696.4 | 0
696.3 | 696.3 | 0 | 0 | 696.3 | 0
696.2 | 696.2 | 0 | 0 | 696.2 | 0
696.1 | 696.1 | 0 | 0 | 696.1 | 0
696 | 696 | 0 | 0 | 696 | 0
695.9 | 695.9 | 0 | 0 | 695.9 | 0
695.8 | 695.8 | 0 | 0 | 695.8 | 0
695.7 | 695.7 | 0 | 0 | 695.7 | 0
695.6 | 695.6 | 0 | 0 | 695.6 | 0
695.5 | 695.5 | 0 | 0 | 695.5 | 0
695.4 | 695.4 | 0 | 0 | 695.4 | 0
695.3 | 695.3 | 0 | 0 | 695.3 | 0
695.2 | 695.2 | 0 | 0 | 695.2 | 0
695.1 | 695.1 | 0 | 0 | 695.1 | 0
695 | 695 | 0 | 0 | 695 | 0
694.9 | 694.9 | 0 | 0 | 694.9 | 0
694.8 | 694.8 | 0 | 0 | 694.8 | 0
694.7 | 694.7 | 0 | 0 | 694.7 | 0
694.6 | 694.6 | 0 | 0 | 694.6 | 0
694.5 | 694.5 | 0 | 0 | 694.5 | 0
694.4 | 694.4 | 0 | 0 | 694.4 | 0
694.3 | 694.3 | 0 | 0 | 694.3 | 0
694.2 | 694.2 | 0 | 0 | 694.2 | 0
694.1 | 694.1 | 0 | 0 | 694.1 | 0
694 | 694 | 0 | 0 | 694 | 0
693.9 | 693.9 | 0 | 0 | 693.9 | 0
693.8 | 693.8 | 0 | 0 | 693.8 | 0
693.7 | 693.7 | 0 | 0 | 693.7 | 0
693.6 | 693.6 | 0 | 0 | 693.6 | 0
693.5 | 693.5 | 0 | 0 | 693.5 | 0
693.4 | 693.4 | 0 | 0 | 693.4 | 0
693.3 | 693.3 | 0 | 0 | 693.3 | 0
693.2 | 693.2 | 0 | 0 | 693.2 | 0
693.1 | 693.1 | 0 | 0 | 693.1 | 0
693 | 693 | 0 | 0 | 693 | 0
692.9 | 692.9 | 0 | 0 | 692.9 | 0
692.8 | 692.8 | 0 | 0 | 692.8 | 0
692.7 | 692.7 | 0 | 0 | 692.7 | 0
692.6 | 692.6 | 0 | 0 | 692.6 | 0
692.5 | 692.5 | 0 | 0 | 692.5 | 0
692.4 | 692.4 | 0 | 0 | 692.4 | 0
692.3 | 692.3 | 0 | 0 | 692.3 | 0
692.2 | 692.2 | 0 | 0 | 692.2 | 0
692.1 | 692.1 | 1.334 | 9.294712e-05 | 692.1 | 9.294712e-05
692 | 692 | 47.342 | 0.003298578 | 692 | 0.003298578
691.9 | 691.9 | 27.35 | 0.001905625 | 691.9 | 0.001905625
691.8 | 691.8 | 72.36 | 0.00504172 | 691.8 | 0.00504172
691.7 | 691.7 | 98.376 | 0.006854398 | 691.7 | 0.006854398
691.6 | 691.6 | 42.387 | 0.002953336 | 691.6 | 0.002953336
691.5 | 691.5 | 78.4 | 0.00546256 | 691.5 | 0.00546256
691.4 | 691.4 | 82.412 | 0.005742098 | 691.4 | 0.005742098
691.3 | 691.3 | 86.424 | 0.006021636 | 691.3 | 0.006021636
691.2 | 691.2 | 113.438 | 0.00790385 | 691.2 | 0.00790385
691.1 | 691.1 | 109.459 | 0.007626611 | 691.1 | 0.007626611
691 | 691 | 136.478 | 0.009509174 | 691 | 0.009509174
690.9 | 690.9 | 154.506 | 0.01076528 | 690.9 | 0.01076528
690.8 | 690.8 | 247.546 | 0.01724789 | 690.8 | 0.01724789
690.7 | 690.7 | 294.594 | 0.02052599 | 690.7 | 0.02052599
690.6 | 690.6 | 315.647 | 0.02199286 | 690.6 | 0.02199286
690.5 | 690.5 | 345.705 | 0.02408717 | 690.5 | 0.02408717
690.4 | 690.4 | 355.767 | 0.02478825 | 690.4 | 0.02478825
690.3 | 690.3 | 495.85 | 0.0345486 | 690.3 | 0.0345486
690.2 | 690.2 | 662.955 | 0.04619172 | 690.2 | 0.04619172
690.1 | 690.1 | 765.087 | 0.05330782 | 690.1 | 0.05330782
690 | 690 | 1027.262 | 0.071575 | 690 | 0.071575
689.9 | 689.9 | 1239.473 | 0.08636091 | 689.9 | 0.08636091
689.8 | 689.8 | 1556.729 | 0.1084659 | 689.8 | 0.1084659
689.7 | 689.7 | 2014.066 | 0.1403311 | 689.7 | 0.1403311
689.6 | 689.6 | 2419.465 | 0.1685774 | 689.6 | 0.1685774
689.5 | 689.5 | 3023.962 | 0.2106961 | 689.5 | 0.2106961
689.4 | 689.4 | 3695.574 | 0.257491 | 689.4 | 0.257491
689.3 | 689.3 | 4496.324 | 0.3132836 | 689.3 | 0.3132836
689.2 | 689.2 | 5221.2 | 0.3637898 | 689.2 | 0.3637898
689.1 | 689.1 | 6168.238 | 0.4297751 | 689.1 | 0.4297751
689 | 689 | 7356.468 | 0.5125656 | 689 | 0.5125656
688.9 | 688.9 | 8501.903 | 0.5923744 | 688.9 | 0.5923744
688.8 | 688.8 | 9478.52 | 0.6604207 | 688.8 | 0.6604207
688.7 | 688.7 | 10512.328 | 0.7324518 | 688.7 | 0.7324518
688.6 | 688.6 | 11558.315 | 0.8053314 | 688.6 | 0.8053314
688.5 | 688.5 | 12723.498 | 0.8865162 | 688.5 | 0.8865162
688.4 | 688.4 | 13473.822 | 0.9387954 | 688.4 | 0.9387954
688.3 | 688.3 | 13970.245 | 0.9733839 | 688.3 | 0.9733839
688.2 | 688.2 | 14233.731 | 0.9917424 | 688.2 | 0.9917424
688.1 | 688.1 | 14352.246 | 1 | 688.1 | 1
688 | 688 | 13893.699 | 0.9680505 | 688 | 0.9680505
687.9 | 687.9 | 13581.094 | 0.9462696 | 687.9 | 0.9462696
687.8 | 687.8 | 12826.367 | 0.8936836 | 687.8 | 0.8936836
687.7 | 687.7 | 11958.5 | 0.8332145 | 687.7 | 0.8332145
687.6 | 687.6 | 10837.438 | 0.755104 | 687.6 | 0.755104
687.5 | 687.5 | 9647.178 | 0.672172 | 687.5 | 0.672172
687.4 | 687.4 | 8309.693 | 0.5789821 | 687.4 | 0.5789821
687.3 | 687.3 | 7050.983 | 0.4912808 | 687.3 | 0.4912808
687.2 | 687.2 | 5940.059 | 0.4138766 | 687.2 | 0.4138766
687.1 | 687.1 | 4819.948 | 0.3358323 | 687.1 | 0.3358323
687 | 687 | 3931.668 | 0.273941 | 687 | 0.273941
686.9 | 686.9 | 3112.243 | 0.2168471 | 686.9 | 0.2168471
686.8 | 686.8 | 2489.702 | 0.1734712 | 686.8 | 0.1734712
686.7 | 686.7 | 1871.055 | 0.1303667 | 686.7 | 0.1303667
686.6 | 686.6 | 1430.323 | 0.09965848 | 686.6 | 0.09965848
686.5 | 686.5 | 1269.553 | 0.08845675 | 686.5 | 0.08845675
686.4 | 686.4 | 859.717 | 0.05990122 | 686.4 | 0.05990122
686.3 | 686.3 | 671.84 | 0.04681079 | 686.3 | 0.04681079
686.2 | 686.2 | 535.937 | 0.03734168 | 686.2 | 0.03734168
686.1 | 686.1 | 405.015 | 0.02821962 | 686.1 | 0.02821962
686 | 686 | 305.073 | 0.02125612 | 686 | 0.02125612
685.9 | 685.9 | 200.115 | 0.01394311 | 685.9 | 0.01394311
685.8 | 685.8 | 220.156 | 0.01533948 | 685.8 | 0.01533948
685.7 | 685.7 | 215.192 | 0.01499361 | 685.7 | 0.01499361
685.6 | 685.6 | 133.22 | 0.009282171 | 685.6 | 0.009282171
685.5 | 685.5 | 82.238 | 0.005729974 | 685.5 | 0.005729974
685.4 | 685.4 | 125.259 | 0.008727484 | 685.4 | 0.008727484
685.3 | 685.3 | 92.276 | 0.006429377 | 685.3 | 0.006429377
685.2 | 685.2 | 93.292 | 0.006500167 | 685.2 | 0.006500167
685.1 | 685.1 | 27.303 | 0.00190235 | 685.1 | 0.00190235
685 | 685 | 39.314 | 0.002739223 | 685 | 0.002739223
684.9 | 684.9 | 23.317 | 0.001624624 | 684.9 | 0.001624624
684.8 | 684.8 | 32.321 | 0.002251982 | 684.8 | 0.002251982
684.7 | 684.7 | -7.677 | -0.0005348989 | 684.7 | -0.0005348989
684.6 | 684.6 | 38.329 | 0.002670592 | 684.6 | 0.002670592
684.5 | 684.5 | -6.67 | -0.0004647356 | 684.5 | -0.0004647356
684.4 | 684.4 | -0.667 | -4.647356e-05 | 684.4 | -4.647356e-05
684.3 | 684.3 | -0.667 | -4.647356e-05 | 684.3 | -4.647356e-05
684.2 | 684.2 | 0 | 0 | 684.2 | 0
684.1 | 684.1 | 0 | 0 | 684.1 | 0
684 | 684 | 0 | 0 | 684 | 0
683.9 | 683.9 | 0 | 0 | 683.9 | 0
683.8 | 683.8 | 0 | 0 | 683.8 | 0
683.7 | 683.7 | 0 | 0 | 683.7 | 0
683.6 | 683.6 | 0 | 0 | 683.6 | 0
683.5 | 683.5 | 0 | 0 | 683.5 | 0
683.4 | 683.4 | 0 | 0 | 683.4 | 0
683.3 | 683.3 | 0 | 0 | 683.3 | 0
683.2 | 683.2 | 0 | 0 | 683.2 | 0
683.1 | 683.1 | 0 | 0 | 683.1 | 0
683 | 683 | 0 | 0 | 683 | 0
682.9 | 682.9 | 0 | 0 | 682.9 | 0
682.8 | 682.8 | 0 | 0 | 682.8 | 0
682.7 | 682.7 | 0 | 0 | 682.7 | 0
682.6 | 682.6 | 0 | 0 | 682.6 | 0
682.5 | 682.5 | 0 | 0 | 682.5 | 0
682.4 | 682.4 | 0 | 0 | 682.4 | 0
682.3 | 682.3 | 0 | 0 | 682.3 | 0
682.2 | 682.2 | 0 | 0 | 682.2 | 0
682.1 | 682.1 | 0 | 0 | 682.1 | 0
682 | 682 | 0 | 0 | 682 | 0
540 | 540 | 0 | 0 | 540 | 0
539.9 | 539.9 | 0 | 0 | 539.9 | 0
539.8 | 539.8 | 0 | 0 | 539.8 | 0
539.7 | 539.7 | 0 | 0 | 539.7 | 0
539.6 | 539.6 | 0 | 0 | 539.6 | 0
539.5 | 539.5 | 0 | 0 | 539.5 | 0
539.4 | 539.4 | 0 | 0 | 539.4 | 0
539.3 | 539.3 | 0 | 0 | 539.3 | 0
539.2 | 539.2 | 0 | 0 | 539.2 | 0
539.1 | 539.1 | 0 | 0 | 539.1 | 0
539 | 539 | 0 | 0 | 539 | 0
538.9 | 538.9 | 0 | 0 | 538.9 | 0
538.8 | 538.8 | 0 | 0 | 538.8 | 0
538.7 | 538.7 | 0 | 0 | 538.7 | 0
538.6 | 538.6 | 0 | 0 | 538.6 | 0
538.5 | 538.5 | 0 | 0 | 538.5 | 0
538.4 | 538.4 | 0 | 0 | 538.4 | 0
538.3 | 538.3 | 0 | 0 | 538.3 | 0
538.2 | 538.2 | 0 | 0 | 538.2 | 0
538.1 | 538.1 | 0 | 0 | 538.1 | 0
538 | 538 | 0 | 0 | 538 | 0
537.9 | 537.9 | 0 | 0 | 537.9 | 0
537.8 | 537.8 | 0 | 0 | 537.8 | 0
537.7 | 537.7 | 0 | 0 | 537.7 | 0
537.6 | 537.6 | 0 | 0 | 537.6 | 0
537.5 | 537.5 | 4.672 | 0.000325524 | 537.5 | 0.000325524
537.4 | 537.4 | 4.675 | 0.000325733 | 537.4 | 0.000325733
537.3 | 537.3 | 35.684 | 0.002486301 | 537.3 | 0.002486301
537.2 | 537.2 | -9.313 | -0.000648888 | 537.2 | -0.000648888
537.1 | 537.1 | 19.695 | 0.001372259 | 537.1 | 0.001372259
537 | 537 | -5.301 | -0.0003693499 | 537 | -0.0003693499
536.9 | 536.9 | 11.703 | 0.0008154124 | 536.9 | 0.0008154124
536.8 | 536.8 | 14.708 | 0.001024787 | 536.8 | 0.001024787
536.7 | 536.7 | 39.718 | 0.002767372 | 536.7 | 0.002767372
536.6 | 536.6 | 19.729 | 0.001374628 | 536.6 | 0.001374628
536.5 | 536.5 | 72.757 | 0.005069381 | 536.5 | 0.005069381
536.4 | 536.4 | 9.77 | 0.0006807297 | 536.4 | 0.0006807297
536.3 | 536.3 | 36.784 | 0.002562944 | 536.3 | 0.002562944
536.2 | 536.2 | 44.8 | 0.003121463 | 536.2 | 0.003121463
536.1 | 536.1 | 89.837 | 0.006259438 | 536.1 | 0.006259438
536 | 536 | 93.877 | 0.006540927 | 536 | 0.006540927
535.9 | 535.9 | 69.903 | 0.004870527 | 535.9 | 0.004870527
535.8 | 535.8 | 112.955 | 0.007870197 | 535.8 | 0.007870197
535.7 | 535.7 | 101.006 | 0.007037644 | 535.7 | 0.007037644
535.6 | 535.6 | 153.074 | 0.01066551 | 535.6 | 0.01066551
535.5 | 535.5 | 169.149 | 0.01178554 | 535.5 | 0.01178554
535.4 | 535.4 | 275.262 | 0.01917902 | 535.4 | 0.01917902
535.3 | 535.3 | 349.421 | 0.02434608 | 535.3 | 0.02434608
535.2 | 535.2 | 428.613 | 0.02986383 | 535.2 | 0.02986383
535.1 | 535.1 | 532.857 | 0.03712708 | 535.1 | 0.03712708
535 | 535 | 695.154 | 0.04843521 | 535 | 0.04843521
534.9 | 534.9 | 903.556 | 0.06295572 | 534.9 | 0.06295572
534.8 | 534.8 | 1094.044 | 0.07622807 | 534.8 | 0.07622807
534.7 | 534.7 | 1382.657 | 0.09633733 | 534.7 | 0.09633733
534.6 | 534.6 | 1658.391 | 0.1155492 | 534.6 | 0.1155492
534.5 | 534.5 | 2002.294 | 0.1395108 | 534.5 | 0.1395108
534.4 | 534.4 | 2339.342 | 0.1629948 | 534.4 | 0.1629948
534.3 | 534.3 | 2748.579 | 0.1915086 | 534.3 | 0.1915086
534.2 | 534.2 | 3115.981 | 0.2171076 | 534.2 | 0.2171076
534.1 | 534.1 | 3378.537 | 0.2354013 | 534.1 | 0.2354013
534 | 534 | 3713.232 | 0.2587213 | 534 | 0.2587213
533.9 | 533.9 | 3822.01 | 0.2663005 | 533.9 | 0.2663005
533.8 | 533.8 | 4123.913 | 0.2873357 | 533.8 | 0.2873357
533.7 | 533.7 | 4163.842 | 0.2901178 | 533.7 | 0.2901178
533.6 | 533.6 | 4205.795 | 0.2930409 | 533.6 | 0.2930409
533.5 | 533.5 | 4234.774 | 0.29506 | 533.5 | 0.29506
533.4 | 533.4 | 4139.725 | 0.2884374 | 533.4 | 0.2884374
533.3 | 533.3 | 4090.653 | 0.2850183 | 533.3 | 0.2850183
533.2 | 533.2 | 4153.581 | 0.2894029 | 533.2 | 0.2894029
533.1 | 533.1 | 4181.533 | 0.2913504 | 533.1 | 0.2913504
533 | 533 | 4190.494 | 0.2919748 | 533 | 0.2919748
532.9 | 532.9 | 4135.444 | 0.2881392 | 532.9 | 0.2881392
532.8 | 532.8 | 4188.407 | 0.2918294 | 532.8 | 0.2918294
532.7 | 532.7 | 4243.394 | 0.2956606 | 532.7 | 0.2956606
532.6 | 532.6 | 4162.358 | 0.2900144 | 532.6 | 0.2900144
532.5 | 532.5 | 3937.236 | 0.2743289 | 532.5 | 0.2743289
532.4 | 532.4 | 3773.027 | 0.2628876 | 532.4 | 0.2628876
532.3 | 532.3 | 3249.585 | 0.2264165 | 532.3 | 0.2264165
532.2 | 532.2 | 2968.015 | 0.2067979 | 532.2 | 0.2067979
532.1 | 532.1 | 2542.243 | 0.1771321 | 532.1 | 0.1771321
532 | 532 | 2114.284 | 0.1473138 | 532 | 0.1473138
531.9 | 531.9 | 1663.105 | 0.1158777 | 531.9 | 0.1158777
531.8 | 531.8 | 1390.796 | 0.09690441 | 531.8 | 0.09690441
531.7 | 531.7 | 1037.312 | 0.07227524 | 531.7 | 0.07227524
531.6 | 531.6 | 808.715 | 0.05634763 | 531.6 | 0.05634763
531.5 | 531.5 | 637.033 | 0.0443856 | 531.5 | 0.0443856
531.4 | 531.4 | 493.284 | 0.03436981 | 531.4 | 0.03436981
531.3 | 531.3 | 420.494 | 0.02929813 | 531.3 | 0.02929813
531.2 | 531.2 | 298.637 | 0.02080768 | 531.2 | 0.02080768
531.1 | 531.1 | 262.762 | 0.01830808 | 531.1 | 0.01830808
531 | 531 | 229.867 | 0.0160161 | 531 | 0.0160161
530.9 | 530.9 | 173.957 | 0.01212054 | 530.9 | 0.01212054
530.8 | 530.8 | 179.041 | 0.01247477 | 530.8 | 0.01247477
530.7 | 530.7 | 109.092 | 0.00760104 | 530.7 | 0.00760104
530.6 | 530.6 | 112.143 | 0.00781362 | 530.6 | 0.00781362
530.5 | 530.5 | 98.187 | 0.006841229 | 530.5 | 0.006841229
530.4 | 530.4 | 67.225 | 0.004683936 | 530.4 | 0.004683936
530.3 | 530.3 | 63.256 | 0.004407394 | 530.3 | 0.004407394
530.2 | 530.2 | -4.735 | -0.0003299135 | 530.2 | -0.0003299135
530.1 | 530.1 | 41.279 | 0.002876135 | 530.1 | 0.002876135
530 | 530 | 49.302 | 0.003435142 | 530 | 0.003435142
529.9 | 529.9 | 12.313 | 0.0008579145 | 529.9 | 0.0008579145
529.8 | 529.8 | -6.683 | -0.0004656414 | 529.8 | -0.0004656414
529.7 | 529.7 | 18.326 | 0.001276873 | 529.7 | 0.001276873
529.6 | 529.6 | 12.332 | 0.0008592383 | 529.6 | 0.0008592383
529.5 | 529.5 | 0 | 0 | 529.5 | 0
529.4 | 529.4 | 0 | 0 | 529.4 | 0
529.3 | 529.3 | 0 | 0 | 529.3 | 0
529.2 | 529.2 | 0 | 0 | 529.2 | 0
529.1 | 529.1 | 0 | 0 | 529.1 | 0
529 | 529 | 0 | 0 | 529 | 0
528.9 | 528.9 | 0 | 0 | 528.9 | 0
528.8 | 528.8 | 0 | 0 | 528.8 | 0
528.7 | 528.7 | 0 | 0 | 528.7 | 0
528.6 | 528.6 | 0 | 0 | 528.6 | 0
528.5 | 528.5 | 0 | 0 | 528.5 | 0
528.4 | 528.4 | 0 | 0 | 528.4 | 0
528.3 | 528.3 | 0 | 0 | 528.3 | 0
528.2 | 528.2 | 0 | 0 | 528.2 | 0
528.1 | 528.1 | 0 | 0 | 528.1 | 0
528 | 528 | 0 | 0 | 528 | 0
527.9 | 527.9 | 0 | 0 | 527.9 | 0
527.8 | 527.8 | 0 | 0 | 527.8 | 0
527.7 | 527.7 | 0 | 0 | 527.7 | 0
527.6 | 527.6 | 0 | 0 | 527.6 | 0
527.5 | 527.5 | 0 | 0 | 527.5 | 0
527.4 | 527.4 | 0 | 0 | 527.4 | 0
527.3 | 527.3 | 0 | 0 | 527.3 | 0
527.2 | 527.2 | 0 | 0 | 527.2 | 0
527.1 | 527.1 | 0 | 0 | 527.1 | 0
527 | 527 | 0 | 0 | 527 | 0
526.9 | 526.9 | 0 | 0 | 526.9 | 0
526.8 | 526.8 | 0 | 0 | 526.8 | 0
526.7 | 526.7 | 0 | 0 | 526.7 | 0
526.6 | 526.6 | 0 | 0 | 526.6 | 0
526.5 | 526.5 | 0 | 0 | 526.5 | 0
526.4 | 526.4 | 0 | 0 | 526.4 | 0
526.3 | 526.3 | 0 | 0 | 526.3 | 0
526.2 | 526.2 | 0 | 0 | 526.2 | 0
526.1 | 526.1 | 0 | 0 | 526.1 | 0
526 | 526 | 0 | 0 | 526 | 0
525.9 | 525.9 | 0 | 0 | 525.9 | 0
525.8 | 525.8 | 0 | 0 | 525.8 | 0
525.7 | 525.7 | 0 | 0 | 525.7 | 0
525.6 | 525.6 | 0 | 0 | 525.6 | 0
525.5 | 525.5 | 0 | 0 | 525.5 | 0
525.4 | 525.4 | 0 | 0 | 525.4 | 0
525.3 | 525.3 | 0 | 0 | 525.3 | 0
525.2 | 525.2 | 0 | 0 | 525.2 | 0
525.1 | 525.1 | 0 | 0 | 525.1 | 0
525 | 525 | 0 | 0 | 525 | 0
524.9 | 524.9 | 0 | 0 | 524.9 | 0
524.8 | 524.8 | 0 | 0 | 524.8 | 0
524.7 | 524.7 | 0 | 0 | 524.7 | 0
524.6 | 524.6 | 0 | 0 | 524.6 | 0
524.5 | 524.5 | 0 | 0 | 524.5 | 0
524.4 | 524.4 | 0 | 0 | 524.4 | 0
524.3 | 524.3 | 0 | 0 | 524.3 | 0
524.2 | 524.2 | 0 | 0 | 524.2 | 0
524.1 | 524.1 | 0 | 0 | 524.1 | 0
524 | 524 | 0 | 0 | 524 | 0
523.9 | 523.9 | 0 | 0 | 523.9 | 0
523.8 | 523.8 | 0 | 0 | 523.8 | 0
523.7 | 523.7 | 0 | 0 | 523.7 | 0
523.6 | 523.6 | 0 | 0 | 523.6 | 0
523.5 | 523.5 | 0 | 0 | 523.5 | 0
523.4 | 523.4 | 0 | 0 | 523.4 | 0
523.3 | 523.3 | 0 | 0 | 523.3 | 0
523.2 | 523.2 | 0 | 0 | 523.2 | 0
523.1 | 523.1 | 0 | 0 | 523.1 | 0
523 | 523 | 0 | 0 | 523 | 0
522.9 | 522.9 | 0 | 0 | 522.9 | 0
522.8 | 522.8 | 0 | 0 | 522.8 | 0
522.7 | 522.7 | 0 | 0 | 522.7 | 0
522.6 | 522.6 | 0 | 0 | 522.6 | 0
522.5 | 522.5 | 0 | 0 | 522.5 | 0
522.4 | 522.4 | 0 | 0 | 522.4 | 0
522.3 | 522.3 | 0 | 0 | 522.3 | 0
522.2 | 522.2 | 0 | 0 | 522.2 | 0
522.1 | 522.1 | 0 | 0 | 522.1 | 0
522 | 522 | 0 | 0 | 522 | 0
521.9 | 521.9 | 0 | 0 | 521.9 | 0
521.8 | 521.8 | 0 | 0 | 521.8 | 0
521.7 | 521.7 | 0 | 0 | 521.7 | 0
521.6 | 521.6 | 0 | 0 | 521.6 | 0
521.5 | 521.5 | 0 | 0 | 521.5 | 0
521.4 | 521.4 | 0 | 0 | 521.4 | 0
521.3 | 521.3 | 0 | 0 | 521.3 | 0
521.2 | 521.2 | 0 | 0 | 521.2 | 0
521.1 | 521.1 | 0 | 0 | 521.1 | 0
521 | 521 | 0 | 0 | 521 | 0
520.9 | 520.9 | 0 | 0 | 520.9 | 0
520.8 | 520.8 | 0 | 0 | 520.8 | 0
520.7 | 520.7 | 0 | 0 | 520.7 | 0
520.6 | 520.6 | 0 | 0 | 520.6 | 0
520.5 | 520.5 | 0 | 0 | 520.5 | 0
520.4 | 520.4 | 0 | 0 | 520.4 | 0
520.3 | 520.3 | 0 | 0 | 520.3 | 0
520.2 | 520.2 | 0 | 0 | 520.2 | 0
520.1 | 520.1 | 0 | 0 | 520.1 | 0
520 | 520 | 0 | 0 | 520 | 0
410 | 410 | 0 | 0 | 410 | 0
409.9 | 409.9 | 0 | 0 | 409.9 | 0
409.8 | 409.8 | 0 | 0 | 409.8 | 0
409.7 | 409.7 | 0 | 0 | 409.7 | 0
409.6 | 409.6 | 0 | 0 | 409.6 | 0
409.5 | 409.5 | 0 | 0 | 409.5 | 0
409.4 | 409.4 | 0 | 0 | 409.4 | 0
409.3 | 409.3 | 0 | 0 | 409.3 | 0
409.2 | 409.2 | 0 | 0 | 409.2 | 0
409.1 | 409.1 | 0 | 0 | 409.1 | 0
409 | 409 | 0 | 0 | 409 | 0
408.9 | 408.9 | 0 | 0 | 408.9 | 0
408.8 | 408.8 | 0 | 0 | 408.8 | 0
408.7 | 408.7 | 0 | 0 | 408.7 | 0
408.6 | 408.6 | 0 | 0 | 408.6 | 0
408.5 | 408.5 | 0 | 0 | 408.5 | 0
408.4 | 408.4 | 0 | 0 | 408.4 | 0
408.3 | 408.3 | 0 | 0 | 408.3 | 0
408.2 | 408.2 | 0 | 0 | 408.2 | 0
408.1 | 408.1 | 0 | 0 | 408.1 | 0
408 | 408 | 0 | 0 | 408 | 0
407.9 | 407.9 | 0 | 0 | 407.9 | 0
407.8 | 407.8 | 0 | 0 | 407.8 | 0
407.7 | 407.7 | 0 | 0 | 407.7 | 0
407.6 | 407.6 | 0 | 0 | 407.6 | 0
407.5 | 407.5 | 0 | 0 | 407.5 | 0
407.4 | 407.4 | 0 | 0 | 407.4 | 0
407.3 | 407.3 | 0 | 0 | 407.3 | 0
407.2 | 407.2 | 0 | 0 | 407.2 | 0
407.1 | 407.1 | 0 | 0 | 407.1 | 0
407 | 407 | 0 | 0 | 407 | 0
406.9 | 406.9 | 0 | 0 | 406.9 | 0
406.8 | 406.8 | 0 | 0 | 406.8 | 0
406.7 | 406.7 | 0 | 0 | 406.7 | 0
406.6 | 406.6 | 0 | 0 | 406.6 | 0
406.5 | 406.5 | 0 | 0 | 406.5 | 0
406.4 | 406.4 | 0 | 0 | 406.4 | 0
406.3 | 406.3 | 0 | 0 | 406.3 | 0
406.2 | 406.2 | 0 | 0 | 406.2 | 0
406.1 | 406.1 | 0 | 0 | 406.1 | 0
406 | 406 | 0 | 0 | 406 | 0
405.9 | 405.9 | 0 | 0 | 405.9 | 0
405.8 | 405.8 | 0 | 0 | 405.8 | 0
405.7 | 405.7 | 0 | 0 | 405.7 | 0
405.6 | 405.6 | 0 | 0 | 405.6 | 0
405.5 | 405.5 | 0 | 0 | 405.5 | 0
405.4 | 405.4 | 0 | 0 | 405.4 | 0
405.3 | 405.3 | 0 | 0 | 405.3 | 0
405.2 | 405.2 | 0 | 0 | 405.2 | 0
405.1 | 405.1 | 0 | 0 | 405.1 | 0
405 | 405 | 0 | 0 | 405 | 0
404.9 | 404.9 | 0 | 0 | 404.9 | 0
404.8 | 404.8 | 0 | 0 | 404.8 | 0
404.7 | 404.7 | 0 | 0 | 404.7 | 0
404.6 | 404.6 | 0 | 0 | 404.6 | 0
404.5 | 404.5 | 0 | 0 | 404.5 | 0
404.4 | 404.4 | 0 | 0 | 404.4 | 0
404.3 | 404.3 | 0 | 0 | 404.3 | 0
404.2 | 404.2 | 0 | 0 | 404.2 | 0
404.1 | 404.1 | 0 | 0 | 404.1 | 0
404 | 404 | 0 | 0 | 404 | 0
403.9 | 403.9 | 0 | 0 | 403.9 | 0
403.8 | 403.8 | 0 | 0 | 403.8 | 0
403.7 | 403.7 | 0 | 0 | 403.7 | 0
403.6 | 403.6 | 0 | 0 | 403.6 | 0
403.5 | 403.5 | 0 | 0 | 403.5 | 0
403.4 | 403.4 | 0 | 0 | 403.4 | 0
403.3 | 403.3 | 0 | 0 | 403.3 | 0
403.2 | 403.2 | 0 | 0 | 403.2 | 0
403.1 | 403.1 | 0 | 0 | 403.1 | 0
403 | 403 | 0 | 0 | 403 | 0
402.9 | 402.9 | 0 | 0 | 402.9 | 0
402.8 | 402.8 | 0 | 0 | 402.8 | 0
402.7 | 402.7 | 0 | 0 | 402.7 | 0
402.6 | 402.6 | 0 | 0 | 402.6 | 0
402.5 | 402.5 | 0 | 0 | 402.5 | 0
402.4 | 402.4 | 0 | 0 | 402.4 | 0
402.3 | 402.3 | 0 | 0 | 402.3 | 0
402.2 | 402.2 | 0 | 0 | 402.2 | 0
402.1 | 402.1 | 0 | 0 | 402.1 | 0
402 | 402 | 0 | 0 | 402 | 0
401.9 | 401.9 | 0 | 0 | 401.9 | 0
401.8 | 401.8 | 0 | 0 | 401.8 | 0
401.7 | 401.7 | 0 | 0 | 401.7 | 0
401.6 | 401.6 | 0 | 0 | 401.6 | 0
401.5 | 401.5 | 0 | 0 | 401.5 | 0
401.4 | 401.4 | 0 | 0 | 401.4 | 0
401.3 | 401.3 | 0 | 0 | 401.3 | 0
401.2 | 401.2 | 0 | 0 | 401.2 | 0
401.1 | 401.1 | 0 | 0 | 401.1 | 0
401 | 401 | 0 | 0 | 401 | 0
400.9 | 400.9 | 0 | 0 | 400.9 | 0
400.8 | 400.8 | 0 | 0 | 400.8 | 0
400.7 | 400.7 | 0 | 0 | 400.7 | 0
400.6 | 400.6 | 0 | 0 | 400.6 | 0
400.5 | 400.5 | 0 | 0 | 400.5 | 0
400.4 | 400.4 | 0 | 0 | 400.4 | 0
400.3 | 400.3 | 0 | 0 | 400.3 | 0
400.2 | 400.2 | 0 | 0 | 400.2 | 0
400.1 | 400.1 | 0 | 0 | 400.1 | 0
400 | 400 | 0 | 0 | 400 | 0
399.9 | 399.9 | 0 | 0 | 399.9 | 0
399.8 | 399.8 | 0 | 0 | 399.8 | 0
399.7 | 399.7 | 0 | 0 | 399.7 | 0
399.6 | 399.6 | 0 | 0 | 399.6 | 0
399.5 | 399.5 | 0 | 0 | 399.5 | 0
399.4 | 399.4 | 0 | 0 | 399.4 | 0
399.3 | 399.3 | 0 | 0 | 399.3 | 0
399.2 | 399.2 | 0 | 0 | 399.2 | 0
399.1 | 399.1 | 0 | 0 | 399.1 | 0
399 | 399 | 0 | 0 | 399 | 0
398.9 | 398.9 | 0 | 0 | 398.9 | 0
398.8 | 398.8 | 0 | 0 | 398.8 | 0
398.7 | 398.7 | 0 | 0 | 398.7 | 0
398.6 | 398.6 | 0 | 0 | 398.6 | 0
398.5 | 398.5 | 0 | 0 | 398.5 | 0
398.4 | 398.4 | 0 | 0 | 398.4 | 0
398.3 | 398.3 | 0 | 0 | 398.3 | 0
398.2 | 398.2 | 0 | 0 | 398.2 | 0
398.1 | 398.1 | 0 | 0 | 398.1 | 0
398 | 398 | 0 | 0 | 398 | 0
397.9 | 397.9 | 0 | 0 | 397.9 | 0
397.8 | 397.8 | 0 | 0 | 397.8 | 0
397.7 | 397.7 | 0 | 0 | 397.7 | 0
397.6 | 397.6 | 0 | 0 | 397.6 | 0
397.5 | 397.5 | 0 | 0 | 397.5 | 0
397.4 | 397.4 | 0 | 0 | 397.4 | 0
397.3 | 397.3 | 0 | 0 | 397.3 | 0
397.2 | 397.2 | 0 | 0 | 397.2 | 0
397.1 | 397.1 | 0 | 0 | 397.1 | 0
397 | 397 | 0 | 0 | 397 | 0
396.9 | 396.9 | 0 | 0 | 396.9 | 0
396.8 | 396.8 | 0 | 0 | 396.8 | 0
396.7 | 396.7 | 0 | 0 | 396.7 | 0
396.6 | 396.6 | 0 | 0 | 396.6 | 0
396.5 | 396.5 | 0 | 0 | 396.5 | 0
396.4 | 396.4 | 0 | 0 | 396.4 | 0
396.3 | 396.3 | 0 | 0 | 396.3 | 0
396.2 | 396.2 | 0 | 0 | 396.2 | 0
396.1 | 396.1 | 0 | 0 | 396.1 | 0
396 | 396 | 0 | 0 | 396 | 0
395.9 | 395.9 | 0 | 0 | 395.9 | 0
395.8 | 395.8 | 0 | 0 | 395.8 | 0
395.7 | 395.7 | 0 | 0 | 395.7 | 0
395.6 | 395.6 | 0 | 0 | 395.6 | 0
395.5 | 395.5 | 0 | 0 | 395.5 | 0
395.4 | 395.4 | 0 | 0 | 395.4 | 0
395.3 | 395.3 | 0 | 0 | 395.3 | 0
395.2 | 395.2 | 0 | 0 | 395.2 | 0
395.1 | 395.1 | 0 | 0 | 395.1 | 0
395 | 395 | 0 | 0 | 395 | 0
394.9 | 394.9 | 0 | 0 | 394.9 | 0
394.8 | 394.8 | 0 | 0 | 394.8 | 0
394.7 | 394.7 | 0 | 0 | 394.7 | 0
394.6 | 394.6 | 0 | 0 | 394.6 | 0
394.5 | 394.5 | 0 | 0 | 394.5 | 0
394.4 | 394.4 | 0 | 0 | 394.4 | 0
394.3 | 394.3 | 0 | 0 | 394.3 | 0
394.2 | 394.2 | 0 | 0 | 394.2 | 0
394.1 | 394.1 | 0 | 0 | 394.1 | 0
394 | 394 | 0 | 0 | 394 | 0
393.9 | 393.9 | 0 | 0 | 393.9 | 0
393.8 | 393.8 | 0 | 0 | 393.8 | 0
393.7 | 393.7 | 0 | 0 | 393.7 | 0
393.6 | 393.6 | 0 | 0 | 393.6 | 0
393.5 | 393.5 | 0 | 0 | 393.5 | 0
393.4 | 393.4 | 0 | 0 | 393.4 | 0
393.3 | 393.3 | 0 | 0 | 393.3 | 0
393.2 | 393.2 | 0 | 0 | 393.2 | 0
393.1 | 393.1 | 0 | 0 | 393.1 | 0
393 | 393 | 0 | 0 | 393 | 0
392.9 | 392.9 | 0 | 0 | 392.9 | 0
392.8 | 392.8 | 0 | 0 | 392.8 | 0
392.7 | 392.7 | 0 | 0 | 392.7 | 0
392.6 | 392.6 | 0 | 0 | 392.6 | 0
392.5 | 392.5 | 0 | 0 | 392.5 | 0
392.4 | 392.4 | 0 | 0 | 392.4 | 0
392.3 | 392.3 | 0 | 0 | 392.3 | 0
392.2 | 392.2 | 0 | 0 | 392.2 | 0
392.1 | 392.1 | 0 | 0 | 392.1 | 0
392 | 392 | 0 | 0 | 392 | 0
300 | 300 | 0 | 0 | 300 | 0
299.9 | 299.9 | 0 | 0 | 299.9 | 0
299.8 | 299.8 | 0 | 0 | 299.8 | 0
299.7 | 299.7 | 0 | 0 | 299.7 | 0
299.6 | 299.6 | 0 | 0 | 299.6 | 0
299.5 | 299.5 | 0 | 0 | 299.5 | 0
299.4 | 299.4 | 0 | 0 | 299.4 | 0
299.3 | 299.3 | 0 | 0 | 299.3 | 0
299.2 | 299.2 | 0 | 0 | 299.2 | 0
299.1 | 299.1 | 0 | 0 | 299.1 | 0
299 | 299 | 0 | 0 | 299 | 0
298.9 | 298.9 | 0 | 0 | 298.9 | 0
298.8 | 298.8 | 0 | 0 | 298.8 | 0
298.7 | 298.7 | 0 | 0 | 298.7 | 0
298.6 | 298.6 | 0 | 0 | 298.6 | 0
298.5 | 298.5 | 0 | 0 | 298.5 | 0
298.4 | 298.4 | 0 | 0 | 298.4 | 0
298.3 | 298.3 | 0 | 0 | 298.3 | 0
298.2 | 298.2 | 0 | 0 | 298.2 | 0
298.1 | 298.1 | 0 | 0 | 298.1 | 0
298 | 298 | 0 | 0 | 298 | 0
297.9 | 297.9 | 0 | 0 | 297.9 | 0
297.8 | 297.8 | 0 | 0 | 297.8 | 0
297.7 | 297.7 | 0 | 0 | 297.7 | 0
297.6 | 297.6 | 0 | 0 | 297.6 | 0
297.5 | 297.5 | 0 | 0 | 297.5 | 0
297.4 | 297.4 | 0 | 0 | 297.4 | 0
297.3 | 297.3 | 0 | 0 | 297.3 | 0
297.2 | 297.2 | 0 | 0 | 297.2 | 0
297.1 | 297.1 | 0 | 0 | 297.1 | 0
297 | 297 | 0 | 0 | 297 | 0
296.9 | 296.9 | 0 | 0 | 296.9 | 0
296.8 | 296.8 | 0 | 0 | 296.8 | 0
296.7 | 296.7 | 0 | 0 | 296.7 | 0
296.6 | 296.6 | 0 | 0 | 296.6 | 0
296.5 | 296.5 | 0 | 0 | 296.5 | 0
296.4 | 296.4 | 0 | 0 | 296.4 | 0
296.3 | 296.3 | 0 | 0 | 296.3 | 0
296.2 | 296.2 | 0 | 0 | 296.2 | 0
296.1 | 296.1 | 0 | 0 | 296.1 | 0
296 | 296 | 0 | 0 | 296 | 0
295.9 | 295.9 | 0 | 0 | 295.9 | 0
295.8 | 295.8 | -7.008 | -0.0004882859 | 295.8 | -0.0004882859
295.7 | 295.7 | -0.008 | -5.57404e-07 | 295.7 | -5.57404e-07
295.6 | 295.6 | 15.977 | 0.001113206 | 295.6 | 0.001113206
295.5 | 295.5 | 13.956 | 0.0009723914 | 295.5 | 0.0009723914
295.4 | 295.4 | 30.925 | 0.002154715 | 295.4 | 0.002154715
295.3 | 295.3 | 7.911 | 0.0005512029 | 295.3 | 0.0005512029
295.2 | 295.2 | 25.89 | 0.001803899 | 295.2 | 0.001803899
295.1 | 295.1 | 3.887 | 0.0002708287 | 295.1 | 0.0002708287
295 | 295 | 15.873 | 0.001105959 | 295 | 0.001105959
294.9 | 294.9 | 1.868 | 0.0001301538 | 294.9 | 0.0001301538
294.8 | 294.8 | -3.135 | -0.0002184327 | 294.8 | -0.0002184327
294.7 | 294.7 | 11.851 | 0.0008257244 | 294.7 | 0.0008257244
294.6 | 294.6 | 18.833 | 0.001312199 | 294.6 | 0.001312199
294.5 | 294.5 | 4.821 | 0.0003359056 | 294.5 | 0.0003359056
294.4 | 294.4 | 21.794 | 0.001518508 | 294.4 | 0.001518508
294.3 | 294.3 | 44.749 | 0.003117909 | 294.3 | 0.003117909
294.2 | 294.2 | 30.712 | 0.002139874 | 294.2 | 0.002139874
294.1 | 294.1 | 44.671 | 0.003112475 | 294.1 | 0.003112475
294 | 294 | 80.588 | 0.00561501 | 294 | 0.00561501
293.9 | 293.9 | 140.446 | 0.009785646 | 293.9 | 0.009785646
293.8 | 293.8 | 166.263 | 0.01158446 | 293.8 | 0.01158446
293.7 | 293.7 | 239.016 | 0.01665356 | 293.7 | 0.01665356
293.6 | 293.6 | 360.636 | 0.0251275 | 293.6 | 0.0251275
293.5 | 293.5 | 434.173 | 0.03025122 | 293.5 | 0.03025122
293.4 | 293.4 | 619.542 | 0.0431669 | 293.4 | 0.0431669
293.3 | 293.3 | 720.753 | 0.05021883 | 293.3 | 0.05021883
293.2 | 293.2 | 946.779 | 0.06596731 | 293.2 | 0.06596731
293.1 | 293.1 | 1088.637 | 0.07585133 | 293.1 | 0.07585133
293 | 293 | 1273.254 | 0.08871462 | 293 | 0.08871462
292.9 | 292.9 | 1433.689 | 0.09989301 | 292.9 | 0.09989301
292.8 | 292.8 | 1504.054 | 0.1047957 | 292.8 | 0.1047957
292.7 | 292.7 | 1482.346 | 0.1032832 | 292.7 | 0.1032832
292.6 | 292.6 | 1524.6 | 0.1062273 | 292.6 | 0.1062273
292.5 | 292.5 | 1433.948 | 0.09991105 | 292.5 | 0.09991105
292.4 | 292.4 | 1286.459 | 0.08963468 | 292.4 | 0.08963468
292.3 | 292.3 | 1099.188 | 0.07658648 | 292.3 | 0.07658648
292.2 | 292.2 | 903.114 | 0.06292492 | 292.2 | 0.06292492
292.1 | 292.1 | 667.287 | 0.04649356 | 292.1 | 0.04649356
292 | 292 | 481.685 | 0.03356165 | 292 | 0.03356165
291.9 | 291.9 | 307.299 | 0.02141121 | 291.9 | 0.02141121
291.8 | 291.8 | 207.044 | 0.0144259 | 291.8 | 0.0144259
291.7 | 291.7 | 156.851 | 0.01092867 | 291.7 | 0.01092867
291.6 | 291.6 | 78.738 | 0.00548611 | 291.6 | 0.00548611
291.5 | 291.5 | 37.689 | 0.002626 | 291.5 | 0.002626
291.4 | 291.4 | 16.67 | 0.001161491 | 291.4 | 0.001161491
291.3 | 291.3 | -2.332 | -0.0001624833 | 291.3 | -0.0001624833
291.2 | 291.2 | 11.677 | 0.0008136009 | 291.2 | 0.0008136009
291.1 | 291.1 | 3.682 | 0.0002565452 | 291.1 | 0.0002565452
291 | 291 | 44.725 | 0.003116237 | 291 | 0.003116237
290.9 | 290.9 | 45.799 | 0.003191068 | 290.9 | 0.003191068
290.8 | 290.8 | 76.898 | 0.005357907 | 290.8 | 0.005357907
290.7 | 290.7 | 100.03 | 0.006969641 | 290.7 | 0.006969641
290.6 | 290.6 | 188.264 | 0.01311739 | 290.6 | 0.01311739
290.5 | 290.5 | 271.61 | 0.01892456 | 290.5 | 0.01892456
290.4 | 290.4 | 389.09 | 0.02711004 | 290.4 | 0.02711004
290.3 | 290.3 | 483.723 | 0.03370364 | 290.3 | 0.03370364
290.2 | 290.2 | 685.607 | 0.04777001 | 290.2 | 0.04777001
290.1 | 290.1 | 817.68 | 0.05697227 | 290.1 | 0.05697227
290 | 290 | 994.999 | 0.06932706 | 290 | 0.06932706
289.9 | 289.9 | 1177.53 | 0.082045 | 289.9 | 0.082045
289.8 | 289.8 | 1376.33 | 0.09589649 | 289.8 | 0.09589649
289.7 | 289.7 | 1488.348 | 0.1037014 | 289.7 | 0.1037014
289.6 | 289.6 | 1584.497 | 0.1104006 | 289.6 | 0.1104006
289.5 | 289.5 | 1518.591 | 0.1058086 | 289.5 | 0.1058086
289.4 | 289.4 | 1384.56 | 0.09646992 | 289.4 | 0.09646992
289.3 | 289.3 | 1305.359 | 0.09095155 | 289.3 | 0.09095155
289.2 | 289.2 | 1130.987 | 0.07880209 | 289.2 | 0.07880209
289.1 | 289.1 | 871.295 | 0.06070792 | 289.1 | 0.06070792
289 | 289 | 703.341 | 0.04900564 | 289 | 0.04900564
288.9 | 288.9 | 461.069 | 0.03212522 | 288.9 | 0.03212522
288.8 | 288.8 | 321.564 | 0.02240513 | 288.8 | 0.02240513
288.7 | 288.7 | 246.93 | 0.01720497 | 288.7 | 0.01720497
288.6 | 288.6 | 148.153 | 0.01032264 | 288.6 | 0.01032264
288.5 | 288.5 | 140.349 | 0.009778888 | 288.5 | 0.009778888
288.4 | 288.4 | 94.493 | 0.006583848 | 288.4 | 0.006583848
288.3 | 288.3 | 107.648 | 0.007500429 | 288.3 | 0.007500429
288.2 | 288.2 | 97.776 | 0.006812592 | 288.2 | 0.006812592
288.1 | 288.1 | 128.945 | 0.008984308 | 288.1 | 0.008984308
288 | 288 | 143.131 | 0.009972725 | 288 | 0.009972725
287.9 | 287.9 | 210.393 | 0.01465924 | 287.9 | 0.01465924
287.8 | 287.8 | 283.77 | 0.01977182 | 287.8 | 0.01977182
287.7 | 287.7 | 361.236 | 0.0251693 | 287.7 | 0.0251693
287.6 | 287.6 | 453.828 | 0.0316207 | 287.6 | 0.0316207
287.5 | 287.5 | 604.606 | 0.04212623 | 287.5 | 0.04212623
287.4 | 287.4 | 784.609 | 0.05466803 | 287.4 | 0.05466803
287.3 | 287.3 | 907.864 | 0.06325588 | 287.3 | 0.06325588
287.2 | 287.2 | 1156.373 | 0.08057087 | 287.2 | 0.08057087
287.1 | 287.1 | 1323.159 | 0.09219177 | 287.1 | 0.09219177
287 | 287 | 1467.096 | 0.1022207 | 287 | 0.1022207
286.9 | 286.9 | 1542.222 | 0.1074551 | 286.9 | 0.1074551
286.8 | 286.8 | 1610.417 | 0.1122066 | 286.8 | 0.1122066
286.7 | 286.7 | 1576.602 | 0.1098505 | 286.7 | 0.1098505
286.6 | 286.6 | 1640.874 | 0.1143287 | 286.6 | 0.1143287
286.5 | 286.5 | 1501 | 0.1045829 | 286.5 | 0.1045829
286.4 | 286.4 | 1318.869 | 0.09189286 | 286.4 | 0.09189286
286.3 | 286.3 | 1157.494 | 0.08064898 | 286.3 | 0.08064898
286.2 | 286.2 | 1032.948 | 0.07197117 | 286.2 | 0.07197117
286.1 | 286.1 | 929.258 | 0.06474652 | 286.1 | 0.06474652
286 | 286 | 891.505 | 0.06211606 | 286 | 0.06211606
285.9 | 285.9 | 881.722 | 0.06143443 | 285.9 | 0.06143443
285.8 | 285.8 | 935.96 | 0.06521349 | 285.8 | 0.06521349
285.7 | 285.7 | 1004.324 | 0.06997678 | 285.7 | 0.06997678
285.6 | 285.6 | 1099.822 | 0.07663065 | 285.6 | 0.07663065
285.5 | 285.5 | 1249.484 | 0.08705843 | 285.5 | 0.08705843
285.4 | 285.4 | 1469.418 | 0.1023824 | 285.4 | 0.1023824
285.3 | 285.3 | 1558.543 | 0.1085923 | 285.3 | 0.1085923
285.2 | 285.2 | 1652.82 | 0.1151611 | 285.2 | 0.1151611
285.1 | 285.1 | 1638.111 | 0.1141362 | 285.1 | 0.1141362
285 | 285 | 1739.477 | 0.1211989 | 285 | 0.1211989
284.9 | 284.9 | 1617.705 | 0.1127144 | 284.9 | 0.1127144
284.8 | 284.8 | 1536.859 | 0.1070814 | 284.8 | 0.1070814
284.7 | 284.7 | 1378.84 | 0.09607137 | 284.7 | 0.09607137
284.6 | 284.6 | 1245.597 | 0.0867876 | 284.6 | 0.0867876
284.5 | 284.5 | 986.051 | 0.0687036 | 284.5 | 0.0687036
284.4 | 284.4 | 785.2009 | 0.05470927 | 284.4 | 0.05470927
284.3 | 284.3 | 614.1034 | 0.04278797 | 284.3 | 0.04278797
284.2 | 284.2 | 507.8257 | 0.03538301 | 284.2 | 0.03538301
284.1 | 284.1 | 393.4005 | 0.02741038 | 284.1 | 0.02741038
284 | 284 | 283.8346 | 0.01977632 | 284 | 0.01977632
283.9 | 283.9 | 208.1444 | 0.01450257 | 283.9 | 0.01450257
283.8 | 283.8 | 152.371 | 0.01061653 | 283.8 | 0.01061653
283.7 | 283.7 | 142.5759 | 0.009934048 | 283.7 | 0.009934048
283.6 | 283.6 | 125.75 | 0.008761695 | 283.6 | 0.008761695
283.5 | 283.5 | 83.8863 | 0.00584482 | 283.5 | 0.00584482
283.4 | 283.4 | 51.9697 | 0.003621015 | 283.4 | 0.003621015
283.3 | 283.3 | 37.0187 | 0.002579297 | 283.3 | 0.002579297
283.2 | 283.2 | 42.0705 | 0.002931283 | 283.2 | 0.002931283
283.1 | 283.1 | 64.1389 | 0.00446891 | 283.1 | 0.00446891
283 | 283 | 24.1867 | 0.001685221 | 283 | 0.001685221
282.9 | 282.9 | 14.2167 | 0.0009905558 | 282.9 | 0.0009905558
282.8 | 282.8 | 5.2239 | 0.0003639779 | 282.8 | 0.0003639779
282.7 | 282.7 | 2.2277 | 0.0001552161 | 282.7 | 0.0001552161
282.6 | 282.6 | 18.2411 | 0.001270958 | 282.6 | 0.001270958
282.5 | 282.5 | -5.7527 | -0.0004008223 | 282.5 | -0.0004008223
282.4 | 282.4 | -1.742 | -0.0001213747 | 282.4 | -0.0001213747
282.3 | 282.3 | 0.26 | 1.811563e-05 | 282.3 | 1.811563e-05
282.2 | 282.2 | 3.2625 | 0.0002273163 | 282.2 | 0.0002273163
282.1 | 282.1 | -1.7313 | -0.0001206292 | 282.1 | -0.0001206292
282 | 282 | -7.7241 | -0.0005381806 | 282 | -0.0005381806
281.9 | 281.9 | 11.288 | 0.0007864971 | 281.9 | 0.0007864971
281.8 | 281.8 | -11.7014 | -0.000815301 | 281.8 | -0.000815301
281.7 | 281.7 | 10.311 | 0.0007184241 | 281.7 | 0.0007184241
281.6 | 281.6 | 12.3308 | 0.0008591547 | 281.6 | 0.0008591547
281.5 | 281.5 | 0 | 0 | 281.5 | 0
281.4 | 281.4 | 0 | 0 | 281.4 | 0
281.3 | 281.3 | 0 | 0 | 281.3 | 0
281.2 | 281.2 | 0 | 0 | 281.2 | 0
281.1 | 281.1 | 0 | 0 | 281.1 | 0
281 | 281 | 0 | 0 | 281 | 0
280.9 | 280.9 | 0 | 0 | 280.9 | 0
280.8 | 280.8 | 0 | 0 | 280.8 | 0
280.7 | 280.7 | 0 | 0 | 280.7 | 0
280.6 | 280.6 | 0 | 0 | 280.6 | 0
280.5 | 280.5 | 0 | 0 | 280.5 | 0
280.4 | 280.4 | 0 | 0 | 280.4 | 0
280.3 | 280.3 | 0 | 0 | 280.3 | 0
280.2 | 280.2 | 0 | 0 | 280.2 | 0
280.1 | 280.1 | 0 | 0 | 280.1 | 0
280 | 280 | 0 | 0 | 280 | 0
279.9 | 279.9 | 0 | 0 | 279.9 | 0
279.8 | 279.8 | 0 | 0 | 279.8 | 0
279.7 | 279.7 | 0 | 0 | 279.7 | 0
279.6 | 279.6 | 0 | 0 | 279.6 | 0
279.5 | 279.5 | 0 | 0 | 279.5 | 0
279.4 | 279.4 | 0 | 0 | 279.4 | 0
279.3 | 279.3 | 0 | 0 | 279.3 | 0
279.2 | 279.2 | 0 | 0 | 279.2 | 0
279.1 | 279.1 | 0 | 0 | 279.1 | 0
279 | 279 | 0 | 0 | 279 | 0
278.9 | 278.9 | 0 | 0 | 278.9 | 0
278.8 | 278.8 | 0 | 0 | 278.8 | 0
278.7 | 278.7 | 0 | 0 | 278.7 | 0
278.6 | 278.6 | 0 | 0 | 278.6 | 0
278.5 | 278.5 | 0 | 0 | 278.5 | 0
278.4 | 278.4 | 0 | 0 | 278.4 | 0
278.3 | 278.3 | 0 | 0 | 278.3 | 0
278.2 | 278.2 | 0 | 0 | 278.2 | 0
278.1 | 278.1 | 0 | 0 | 278.1 | 0
278 | 278 | 0 | 0 | 278 | 0
277.9 | 277.9 | 0 | 0 | 277.9 | 0
277.8 | 277.8 | 0 | 0 | 277.8 | 0
277.7 | 277.7 | 0 | 0 | 277.7 | 0
277.6 | 277.6 | 0 | 0 | 277.6 | 0
277.5 | 277.5 | 0 | 0 | 277.5 | 0
277.4 | 277.4 | 0 | 0 | 277.4 | 0
277.3 | 277.3 | 0 | 0 | 277.3 | 0
277.2 | 277.2 | 0 | 0 | 277.2 | 0
277.1 | 277.1 | 0 | 0 | 277.1 | 0
277 | 277 | 0 | 0 | 277 | 0
276.9 | 276.9 | 0 | 0 | 276.9 | 0
276.8 | 276.8 | 0 | 0 | 276.8 | 0
276.7 | 276.7 | 0 | 0 | 276.7 | 0
276.6 | 276.6 | 0 | 0 | 276.6 | 0
276.5 | 276.5 | 0 | 0 | 276.5 | 0
276.4 | 276.4 | 0 | 0 | 276.4 | 0
276.3 | 276.3 | 0 | 0 | 276.3 | 0
276.2 | 276.2 | 0 | 0 | 276.2 | 0
276.1 | 276.1 | 0 | 0 | 276.1 | 0
276 | 276 | 0 | 0 | 276 | 0
275.9 | 275.9 | 0 | 0 | 275.9 | 0
275.8 | 275.8 | 0 | 0 | 275.8 | 0
275.7 | 275.7 | 0 | 0 | 275.7 | 0
275.6 | 275.6 | 0 | 0 | 275.6 | 0
275.5 | 275.5 | 0 | 0 | 275.5 | 0
275.4 | 275.4 | 0 | 0 | 275.4 | 0
275.3 | 275.3 | 0 | 0 | 275.3 | 0
275.2 | 275.2 | 0 | 0 | 275.2 | 0
275.1 | 275.1 | 0 | 0 | 275.1 | 0
275 | 275 | 0 | 0 | 275 | 0
210 | 210 | 0 | 0 | 210 | 0
209.9 | 209.9 | 0 | 0 | 209.9 | 0
209.8 | 209.8 | 0 | 0 | 209.8 | 0
209.7 | 209.7 | 0 | 0 | 209.7 | 0
209.6 | 209.6 | 0 | 0 | 209.6 | 0
209.5 | 209.5 | 0 | 0 | 209.5 | 0
209.4 | 209.4 | 0 | 0 | 209.4 | 0
209.3 | 209.3 | 0 | 0 | 209.3 | 0
209.2 | 209.2 | 0 | 0 | 209.2 | 0
209.1 | 209.1 | 0 | 0 | 209.1 | 0
209 | 209 | 0 | 0 | 209 | 0
208.9 | 208.9 | 0 | 0 | 208.9 | 0
208.8 | 208.8 | 0 | 0 | 208.8 | 0
208.7 | 208.7 | 0 | 0 | 208.7 | 0
208.6 | 208.6 | 0 | 0 | 208.6 | 0
208.5 | 208.5 | 0 | 0 | 208.5 | 0
208.4 | 208.4 | 0 | 0 | 208.4 | 0
208.3 | 208.3 | 0 | 0 | 208.3 | 0
208.2 | 208.2 | 0 | 0 | 208.2 | 0
208.1 | 208.1 | 0 | 0 | 208.1 | 0
208 | 208 | 0 | 0 | 208 | 0
207.9 | 207.9 | 0 | 0 | 207.9 | 0
207.8 | 207.8 | 0 | 0 | 207.8 | 0
207.7 | 207.7 | 0 | 0 | 207.7 | 0
207.6 | 207.6 | 0 | 0 | 207.6 | 0
207.5 | 207.5 | 0 | 0 | 207.5 | 0
207.4 | 207.4 | 0 | 0 | 207.4 | 0
207.3 | 207.3 | 0 | 0 | 207.3 | 0
207.2 | 207.2 | 0 | 0 | 207.2 | 0
207.1 | 207.1 | 0 | 0 | 207.1 | 0
207 | 207 | 0 | 0 | 207 | 0
206.9 | 206.9 | 0 | 0 | 206.9 | 0
206.8 | 206.8 | 0 | 0 | 206.8 | 0
206.7 | 206.7 | 0 | 0 | 206.7 | 0
206.6 | 206.6 | 0 | 0 | 206.6 | 0
206.5 | 206.5 | 0 | 0 | 206.5 | 0
206.4 | 206.4 | 0 | 0 | 206.4 | 0
206.3 | 206.3 | 0 | 0 | 206.3 | 0
206.2 | 206.2 | 0 | 0 | 206.2 | 0
206.1 | 206.1 | 0 | 0 | 206.1 | 0
206 | 206 | 0 | 0 | 206 | 0
205.9 | 205.9 | 0 | 0 | 205.9 | 0
205.8 | 205.8 | 0 | 0 | 205.8 | 0
205.7 | 205.7 | 0 | 0 | 205.7 | 0
205.6 | 205.6 | 0 | 0 | 205.6 | 0
205.5 | 205.5 | 0 | 0 | 205.5 | 0
205.4 | 205.4 | 0 | 0 | 205.4 | 0
205.3 | 205.3 | 0 | 0 | 205.3 | 0
205.2 | 205.2 | 0 | 0 | 205.2 | 0
205.1 | 205.1 | 0 | 0 | 205.1 | 0
205 | 205 | 0 | 0 | 205 | 0
204.9 | 204.9 | 0 | 0 | 204.9 | 0
204.8 | 204.8 | 0 | 0 | 204.8 | 0
204.7 | 204.7 | 0 | 0 | 204.7 | 0
204.6 | 204.6 | 0 | 0 | 204.6 | 0
204.5 | 204.5 | 0 | 0 | 204.5 | 0
204.4 | 204.4 | 0 | 0 | 204.4 | 0
204.3 | 204.3 | 0 | 0 | 204.3 | 0
204.2 | 204.2 | 0 | 0 | 204.2 | 0
204.1 | 204.1 | 0 | 0 | 204.1 | 0
204 | 204 | 0 | 0 | 204 | 0
203.9 | 203.9 | 0 | 0 | 203.9 | 0
203.8 | 203.8 | 0 | 0 | 203.8 | 0
203.7 | 203.7 | 0 | 0 | 203.7 | 0
203.6 | 203.6 | 0 | 0 | 203.6 | 0
203.5 | 203.5 | 0 | 0 | 203.5 | 0
203.4 | 203.4 | 0 | 0 | 203.4 | 0
203.3 | 203.3 | 0 | 0 | 203.3 | 0
203.2 | 203.2 | 0 | 0 | 203.2 | 0
203.1 | 203.1 | 0 | 0 | 203.1 | 0
203 | 203 | 0 | 0 | 203 | 0
202.9 | 202.9 | 0 | 0 | 202.9 | 0
202.8 | 202.8 | 0 | 0 | 202.8 | 0
202.7 | 202.7 | 0 | 0 | 202.7 | 0
202.6 | 202.6 | 0 | 0 | 202.6 | 0
202.5 | 202.5 | 0 | 0 | 202.5 | 0
202.4 | 202.4 | 0 | 0 | 202.4 | 0
202.3 | 202.3 | 0 | 0 | 202.3 | 0
202.2 | 202.2 | 0 | 0 | 202.2 | 0
202.1 | 202.1 | 0 | 0 | 202.1 | 0
202 | 202 | 0 | 0 | 202 | 0
201.9 | 201.9 | 0 | 0 | 201.9 | 0
201.8 | 201.8 | 0 | 0 | 201.8 | 0
201.7 | 201.7 | 0 | 0 | 201.7 | 0
201.6 | 201.6 | 0 | 0 | 201.6 | 0
201.5 | 201.5 | 0 | 0 | 201.5 | 0
201.4 | 201.4 | 0 | 0 | 201.4 | 0
201.3 | 201.3 | 0 | 0 | 201.3 | 0
201.2 | 201.2 | 0 | 0 | 201.2 | 0
201.1 | 201.1 | 0 | 0 | 201.1 | 0
201 | 201 | 0 | 0 | 201 | 0
200.9 | 200.9 | 0 | 0 | 200.9 | 0
200.8 | 200.8 | 0 | 0 | 200.8 | 0
200.7 | 200.7 | 0 | 0 | 200.7 | 0
200.6 | 200.6 | 0 | 0 | 200.6 | 0
200.5 | 200.5 | 0 | 0 | 200.5 | 0
200.4 | 200.4 | 0 | 0 | 200.4 | 0
200.3 | 200.3 | 0 | 0 | 200.3 | 0
200.2 | 200.2 | 0 | 0 | 200.2 | 0
200.1 | 200.1 | 0 | 0 | 200.1 | 0
200 | 200 | 0 | 0 | 200 | 0
199.9 | 199.9 | 0 | 0 | 199.9 | 0
199.8 | 199.8 | 0 | 0 | 199.8 | 0
199.7 | 199.7 | 0 | 0 | 199.7 | 0
199.6 | 199.6 | 0 | 0 | 199.6 | 0
199.5 | 199.5 | 0 | 0 | 199.5 | 0
199.4 | 199.4 | 0 | 0 | 199.4 | 0
199.3 | 199.3 | 0 | 0 | 199.3 | 0
199.2 | 199.2 | 0 | 0 | 199.2 | 0
199.1 | 199.1 | 0 | 0 | 199.1 | 0
199 | 199 | 0 | 0 | 199 | 0
198.9 | 198.9 | 0 | 0 | 198.9 | 0
198.8 | 198.8 | 0 | 0 | 198.8 | 0
198.7 | 198.7 | 0 | 0 | 198.7 | 0
198.6 | 198.6 | 0 | 0 | 198.6 | 0
198.5 | 198.5 | 0 | 0 | 198.5 | 0
198.4 | 198.4 | 0 | 0 | 198.4 | 0
198.3 | 198.3 | 0 | 0 | 198.3 | 0
198.2 | 198.2 | 0 | 0 | 198.2 | 0
198.1 | 198.1 | 0 | 0 | 198.1 | 0
198 | 198 | 0 | 0 | 198 | 0
197.9 | 197.9 | 0 | 0 | 197.9 | 0
197.8 | 197.8 | 0 | 0 | 197.8 | 0
197.7 | 197.7 | 0 | 0 | 197.7 | 0
197.6 | 197.6 | 0 | 0 | 197.6 | 0
197.5 | 197.5 | 0 | 0 | 197.5 | 0
197.4 | 197.4 | 0 | 0 | 197.4 | 0
197.3 | 197.3 | 0 | 0 | 197.3 | 0
197.2 | 197.2 | 0 | 0 | 197.2 | 0
197.1 | 197.1 | 0 | 0 | 197.1 | 0
197 | 197 | 0 | 0 | 197 | 0
196.9 | 196.9 | 0 | 0 | 196.9 | 0
196.8 | 196.8 | 0 | 0 | 196.8 | 0
196.7 | 196.7 | 0 | 0 | 196.7 | 0
196.6 | 196.6 | 0 | 0 | 196.6 | 0
196.5 | 196.5 | 0 | 0 | 196.5 | 0
196.4 | 196.4 | 0 | 0 | 196.4 | 0
196.3 | 196.3 | 0 | 0 | 196.3 | 0
196.2 | 196.2 | 0 | 0 | 196.2 | 0
196.1 | 196.1 | 0 | 0 | 196.1 | 0
196 | 196 | 0 | 0 | 196 | 0
181.1 | 181.1 | 0 | 0 | 181.1 | 0
181 | 181 | 0 | 0 | 181 | 0
180.9 | 180.9 | 0 | 0 | 180.9 | 0
180.8 | 180.8 | 0 | 0 | 180.8 | 0
180.7 | 180.7 | 0 | 0 | 180.7 | 0
180.6 | 180.6 | 0 | 0 | 180.6 | 0
180.5 | 180.5 | 0 | 0 | 180.5 | 0
180.4 | 180.4 | 0 | 0 | 180.4 | 0
180.3 | 180.3 | 0 | 0 | 180.3 | 0
180.2 | 180.2 | 0 | 0 | 180.2 | 0
180.1 | 180.1 | 0 | 0 | 180.1 | 0
180 | 180 | 0 | 0 | 180 | 0
179.9 | 179.9 | 0 | 0 | 179.9 | 0
179.8 | 179.8 | 0 | 0 | 179.8 | 0
179.7 | 179.7 | 0 | 0 | 179.7 | 0
179.6 | 179.6 | 0 | 0 | 179.6 | 0
179.5 | 179.5 | 0 | 0 | 179.5 | 0
179.4 | 179.4 | 0 | 0 | 179.4 | 0
179.3 | 179.3 | 0 | 0 | 179.3 | 0
179.2 | 179.2 | 0 | 0 | 179.2 | 0
179.1 | 179.1 | 0 | 0 | 179.1 | 0
179 | 179 | 0 | 0 | 179 | 0
178.9 | 178.9 | 0 | 0 | 178.9 | 0
178.8 | 178.8 | 0 | 0 | 178.8 | 0
178.7 | 178.7 | 0 | 0 | 178.7 | 0
178.6 | 178.6 | 0 | 0 | 178.6 | 0
178.5 | 178.5 | 0 | 0 | 178.5 | 0
178.4 | 178.4 | 0 | 0 | 178.4 | 0
178.3 | 178.3 | 0 | 0 | 178.3 | 0
178.2 | 178.2 | 0 | 0 | 178.2 | 0
178.1 | 178.1 | 0 | 0 | 178.1 | 0
178 | 178 | 0 | 0 | 178 | 0
177.9 | 177.9 | 0 | 0 | 177.9 | 0
177.8 | 177.8 | 0 | 0 | 177.8 | 0
177.7 | 177.7 | 0 | 0 | 177.7 | 0
177.6 | 177.6 | 0 | 0 | 177.6 | 0
177.5 | 177.5 | 0 | 0 | 177.5 | 0
177.4 | 177.4 | 0 | 0 | 177.4 | 0
177.3 | 177.3 | 0 | 0 | 177.3 | 0
177.2 | 177.2 | 0 | 0 | 177.2 | 0
177.1 | 177.1 | 0 | 0 | 177.1 | 0
177 | 177 | 0 | 0 | 177 | 0
176.9 | 176.9 | 0 | 0 | 176.9 | 0
176.8 | 176.8 | 0 | 0 | 176.8 | 0
176.7 | 176.7 | 0 | 0 | 176.7 | 0
176.6 | 176.6 | 0 | 0 | 176.6 | 0
176.5 | 176.5 | 0 | 0 | 176.5 | 0
176.4 | 176.4 | 0 | 0 | 176.4 | 0
176.3 | 176.3 | 0 | 0 | 176.3 | 0
176.2 | 176.2 | 0 | 0 | 176.2 | 0
176.1 | 176.1 | 0 | 0 | 176.1 | 0
176 | 176 | 0 | 0 | 176 | 0
175.9 | 175.9 | 0 | 0 | 175.9 | 0
175.8 | 175.8 | 0 | 0 | 175.8 | 0
175.7 | 175.7 | 0 | 0 | 175.7 | 0
175.6 | 175.6 | 0 | 0 | 175.6 | 0
175.5 | 175.5 | 0 | 0 | 175.5 | 0
175.4 | 175.4 | 0 | 0 | 175.4 | 0
175.3 | 175.3 | 0 | 0 | 175.3 | 0
175.2 | 175.2 | 0 | 0 | 175.2 | 0
175.1 | 175.1 | 0 | 0 | 175.1 | 0
175 | 175 | 0 | 0 | 175 | 0
174.9 | 174.9 | 0 | 0 | 174.9 | 0
174.8 | 174.8 | 0 | 0 | 174.8 | 0
174.7 | 174.7 | 0 | 0 | 174.7 | 0
174.6 | 174.6 | 0 | 0 | 174.6 | 0
174.5 | 174.5 | 0 | 0 | 174.5 | 0
174.4 | 174.4 | 0 | 0 | 174.4 | 0
174.3 | 174.3 | 0 | 0 | 174.3 | 0
174.2 | 174.2 | 0 | 0 | 174.2 | 0
174.1 | 174.1 | 0 | 0 | 174.1 | 0
174 | 174 | 0 | 0 | 174 | 0
173.9 | 173.9 | 0 | 0 | 173.9 | 0
173.8 | 173.8 | 0 | 0 | 173.8 | 0
173.7 | 173.7 | 0 | 0 | 173.7 | 0
173.6 | 173.6 | 0 | 0 | 173.6 | 0
173.5 | 173.5 | 0 | 0 | 173.5 | 0
173.4 | 173.4 | 0 | 0 | 173.4 | 0
173.3 | 173.3 | 0 | 0 | 173.3 | 0
173.2 | 173.2 | 0 | 0 | 173.2 | 0
173.1 | 173.1 | 0 | 0 | 173.1 | 0
173 | 173 | 0 | 0 | 173 | 0
172.9 | 172.9 | 0 | 0 | 172.9 | 0
172.8 | 172.8 | 0 | 0 | 172.8 | 0
172.7 | 172.7 | 0 | 0 | 172.7 | 0
172.6 | 172.6 | 0 | 0 | 172.6 | 0
172.5 | 172.5 | 0 | 0 | 172.5 | 0
172.4 | 172.4 | 0 | 0 | 172.4 | 0
172.3 | 172.3 | 0 | 0 | 172.3 | 0
172.2 | 172.2 | 0 | 0 | 172.2 | 0
172.1 | 172.1 | 0 | 0 | 172.1 | 0
172 | 172 | 0 | 0 | 172 | 0
171.9 | 171.9 | 0 | 0 | 171.9 | 0
171.8 | 171.8 | 0 | 0 | 171.8 | 0
171.7 | 171.7 | 0 | 0 | 171.7 | 0
171.6 | 171.6 | 0 | 0 | 171.6 | 0
171.5 | 171.5 | 0 | 0 | 171.5 | 0
171.4 | 171.4 | 0 | 0 | 171.4 | 0
171.3 | 171.3 | 0 | 0 | 171.3 | 0
171.2 | 171.2 | 0 | 0 | 171.2 | 0
171.1 | 171.1 | 0 | 0 | 171.1 | 0
171 | 171 | 0 | 0 | 171 | 0
170.9 | 170.9 | 0 | 0 | 170.9 | 0
170.8 | 170.8 | 0 | 0 | 170.8 | 0
170.7 | 170.7 | 0 | 0 | 170.7 | 0
170.6 | 170.6 | 0 | 0 | 170.6 | 0
170.5 | 170.5 | 0 | 0 | 170.5 | 0
170.4 | 170.4 | 0 | 0 | 170.4 | 0
170.3 | 170.3 | 0 | 0 | 170.3 | 0
170.2 | 170.2 | 0 | 0 | 170.2 | 0
170.1 | 170.1 | 0 | 0 | 170.1 | 0
170 | 170 | 0 | 0 | 170 | 0
169.9 | 169.9 | 0 | 0 | 169.9 | 0
169.8 | 169.8 | 0 | 0 | 169.8 | 0
169.7 | 169.7 | 0 | 0 | 169.7 | 0
169.6 | 169.6 | 0 | 0 | 169.6 | 0
169.5 | 169.5 | 0 | 0 | 169.5 | 0
169.4 | 169.4 | 0 | 0 | 169.4 | 0
169.3 | 169.3 | 0 | 0 | 169.3 | 0
169.2 | 169.2 | 0 | 0 | 169.2 | 0
169.1 | 169.1 | 0 | 0 | 169.1 | 0
169 | 169 | 0 | 0 | 169 | 0
168.9 | 168.9 | 0 | 0 | 168.9 | 0
168.8 | 168.8 | 0 | 0 | 168.8 | 0
168.7 | 168.7 | 0 | 0 | 168.7 | 0
168.6 | 168.6 | 0 | 0 | 168.6 | 0
168.5 | 168.5 | 0 | 0 | 168.5 | 0
168.4 | 168.4 | 0 | 0 | 168.4 | 0
168.3 | 168.3 | 0 | 0 | 168.3 | 0
168.2 | 168.2 | 0 | 0 | 168.2 | 0
168.1 | 168.1 | 0 | 0 | 168.1 | 0
168 | 168 | 0 | 0 | 168 | 0
167.9 | 167.9 | 0 | 0 | 167.9 | 0
167.8 | 167.8 | 0 | 0 | 167.8 | 0
167.7 | 167.7 | 0 | 0 | 167.7 | 0
167.6 | 167.6 | 0 | 0 | 167.6 | 0
167.5 | 167.5 | 0 | 0 | 167.5 | 0
167.4 | 167.4 | 0 | 0 | 167.4 | 0
167.3 | 167.3 | 0 | 0 | 167.3 | 0
167.2 | 167.2 | 0 | 0 | 167.2 | 0
167.1 | 167.1 | 0 | 0 | 167.1 | 0
167 | 167 | 0 | 0 | 167 | 0
166.9 | 166.9 | 0 | 0 | 166.9 | 0
166.8 | 166.8 | 0 | 0 | 166.8 | 0
166.7 | 166.7 | 0 | 0 | 166.7 | 0
166.6 | 166.6 | 0 | 0 | 166.6 | 0
166.5 | 166.5 | 0 | 0 | 166.5 | 0
166.4 | 166.4 | 0 | 0 | 166.4 | 0
166.3 | 166.3 | 0 | 0 | 166.3 | 0
166.2 | 166.2 | 0 | 0 | 166.2 | 0
166.1 | 166.1 | 0 | 0 | 166.1 | 0
166 | 166 | 0 | 0 | 166 | 0
165.9 | 165.9 | 0 | 0 | 165.9 | 0
165.8 | 165.8 | 0 | 0 | 165.8 | 0
165.7 | 165.7 | 0 | 0 | 165.7 | 0
165.6 | 165.6 | 0 | 0 | 165.6 | 0
165.5 | 165.5 | 0 | 0 | 165.5 | 0
165.4 | 165.4 | 0 | 0 | 165.4 | 0
165.3 | 165.3 | 0 | 0 | 165.3 | 0
165.2 | 165.2 | 0 | 0 | 165.2 | 0
165.1 | 165.1 | 0 | 0 | 165.1 | 0
165 | 165 | 0 | 0 | 165 | 0
164.9 | 164.9 | 0 | 0 | 164.9 | 0
164.8 | 164.8 | 0 | 0 | 164.8 | 0
164.7 | 164.7 | 0 | 0 | 164.7 | 0
164.6 | 164.6 | 0 | 0 | 164.6 | 0
164.5 | 164.5 | 0 | 0 | 164.5 | 0
164.4 | 164.4 | 0 | 0 | 164.4 | 0
164.3 | 164.3 | 0 | 0 | 164.3 | 0
164.2 | 164.2 | 0 | 0 | 164.2 | 0
164.1 | 164.1 | 0 | 0 | 164.1 | 0
164 | 164 | 0 | 0 | 164 | 0
163.9 | 163.9 | 0 | 0 | 163.9 | 0
163.8 | 163.8 | 0 | 0 | 163.8 | 0
163.7 | 163.7 | 0 | 0 | 163.7 | 0
163.6 | 163.6 | 0 | 0 | 163.6 | 0
163.5 | 163.5 | 0 | 0 | 163.5 | 0
163.4 | 163.4 | 0 | 0 | 163.4 | 0
163.3 | 163.3 | 0 | 0 | 163.3 | 0
163.2 | 163.2 | 0 | 0 | 163.2 | 0
163.1 | 163.1 | 0 | 0 | 163.1 | 0
163 | 163 | 0 | 0 | 163 | 0
162.9 | 162.9 | 0 | 0 | 162.9 | 0
162.8 | 162.8 | 0 | 0 | 162.8 | 0
162.7 | 162.7 | 0 | 0 | 162.7 | 0
162.6 | 162.6 | 0 | 0 | 162.6 | 0
162.5 | 162.5 | 0 | 0 | 162.5 | 0
162.4 | 162.4 | 0 | 0 | 162.4 | 0
162.3 | 162.3 | 0 | 0 | 162.3 | 0
162.2 | 162.2 | 0 | 0 | 162.2 | 0
162.1 | 162.1 | 0 | 0 | 162.1 | 0
162 | 162 | 0 | 0 | 162 | 0
161.9 | 161.9 | 0 | 0 | 161.9 | 0
161.8 | 161.8 | 0 | 0 | 161.8 | 0
161.7 | 161.7 | 0 | 0 | 161.7 | 0
161.6 | 161.6 | 0 | 0 | 161.6 | 0
161.5 | 161.5 | 0 | 0 | 161.5 | 0
161.4 | 161.4 | 0 | 0 | 161.4 | 0
161.3 | 161.3 | 0 | 0 | 161.3 | 0
161.2 | 161.2 | 0 | 0 | 161.2 | 0
161.1 | 161.1 | 0 | 0 | 161.1 | 0
161 | 161 | 0 | 0 | 161 | 0
148.3 | 148.3 | 0 | 0 | 148.3 | 0
148.2 | 148.2 | 0 | 0 | 148.2 | 0
148.1 | 148.1 | 0 | 0 | 148.1 | 0
148 | 148 | 0 | 0 | 148 | 0
147.9 | 147.9 | 0 | 0 | 147.9 | 0
147.8 | 147.8 | 0 | 0 | 147.8 | 0
147.7 | 147.7 | 0 | 0 | 147.7 | 0
147.6 | 147.6 | 0 | 0 | 147.6 | 0
147.5 | 147.5 | 0 | 0 | 147.5 | 0
147.4 | 147.4 | 0 | 0 | 147.4 | 0
147.3 | 147.3 | 0 | 0 | 147.3 | 0
147.2 | 147.2 | 0 | 0 | 147.2 | 0
147.1 | 147.1 | 0 | 0 | 147.1 | 0
147 | 147 | 0 | 0 | 147 | 0
146.9 | 146.9 | 0 | 0 | 146.9 | 0
146.8 | 146.8 | 0 | 0 | 146.8 | 0
146.7 | 146.7 | 0 | 0 | 146.7 | 0
146.6 | 146.6 | 0 | 0 | 146.6 | 0
146.5 | 146.5 | 0 | 0 | 146.5 | 0
146.4 | 146.4 | 0 | 0 | 146.4 | 0
146.3 | 146.3 | 0 | 0 | 146.3 | 0
146.2 | 146.2 | 0 | 0 | 146.2 | 0
146.1 | 146.1 | 0 | 0 | 146.1 | 0
146 | 146 | 0 | 0 | 146 | 0
145.9 | 145.9 | 0 | 0 | 145.9 | 0
145.8 | 145.8 | 0 | 0 | 145.8 | 0
145.7 | 145.7 | 0 | 0 | 145.7 | 0
145.6 | 145.6 | 0 | 0 | 145.6 | 0
145.5 | 145.5 | 0 | 0 | 145.5 | 0
145.4 | 145.4 | 0 | 0 | 145.4 | 0
145.3 | 145.3 | 0 | 0 | 145.3 | 0
145.2 | 145.2 | 0 | 0 | 145.2 | 0
145.1 | 145.1 | 0 | 0 | 145.1 | 0
145 | 145 | 0 | 0 | 145 | 0
144.9 | 144.9 | 0 | 0 | 144.9 | 0
144.8 | 144.8 | 0 | 0 | 144.8 | 0
144.7 | 144.7 | 0 | 0 | 144.7 | 0
144.6 | 144.6 | 0 | 0 | 144.6 | 0
144.5 | 144.5 | 0 | 0 | 144.5 | 0
144.4 | 144.4 | 0 | 0 | 144.4 | 0
144.3 | 144.3 | 0 | 0 | 144.3 | 0
144.2 | 144.2 | 0 | 0 | 144.2 | 0
144.1 | 144.1 | 0 | 0 | 144.1 | 0
144 | 144 | 0 | 0 | 144 | 0
143.9 | 143.9 | 0 | 0 | 143.9 | 0
143.8 | 143.8 | 0 | 0 | 143.8 | 0
143.7 | 143.7 | 0 | 0 | 143.7 | 0
143.6 | 143.6 | 0 | 0 | 143.6 | 0
143.5 | 143.5 | 0 | 0 | 143.5 | 0
143.4 | 143.4 | 0 | 0 | 143.4 | 0
143.3 | 143.3 | 0 | 0 | 143.3 | 0
143.2 | 143.2 | 0 | 0 | 143.2 | 0
143.1 | 143.1 | 0 | 0 | 143.1 | 0
143 | 143 | 0 | 0 | 143 | 0
142.9 | 142.9 | 0 | 0 | 142.9 | 0
142.8 | 142.8 | 0 | 0 | 142.8 | 0
142.7 | 142.7 | 0 | 0 | 142.7 | 0
142.6 | 142.6 | 0 | 0 | 142.6 | 0
142.5 | 142.5 | 0 | 0 | 142.5 | 0
142.4 | 142.4 | 0 | 0 | 142.4 | 0
142.3 | 142.3 | 0 | 0 | 142.3 | 0
142.2 | 142.2 | 0 | 0 | 142.2 | 0
142.1 | 142.1 | 0 | 0 | 142.1 | 0
142 | 142 | 0 | 0 | 142 | 0
141.9 | 141.9 | 0 | 0 | 141.9 | 0
141.8 | 141.8 | 0 | 0 | 141.8 | 0
141.7 | 141.7 | 0 | 0 | 141.7 | 0
141.6 | 141.6 | 0 | 0 | 141.6 | 0
141.5 | 141.5 | 0 | 0 | 141.5 | 0
141.4 | 141.4 | 0 | 0 | 141.4 | 0
141.3 | 141.3 | 0 | 0 | 141.3 | 0
141.2 | 141.2 | 0 | 0 | 141.2 | 0
141.1 | 141.1 | 0 | 0 | 141.1 | 0
141 | 141 | 0 | 0 | 141 | 0
140.9 | 140.9 | 0 | 0 | 140.9 | 0
140.8 | 140.8 | 0 | 0 | 140.8 | 0
140.7 | 140.7 | 0 | 0 | 140.7 | 0
140.6 | 140.6 | 0 | 0 | 140.6 | 0
140.5 | 140.5 | 0 | 0 | 140.5 | 0
140.4 | 140.4 | 0 | 0 | 140.4 | 0
140.3 | 140.3 | 0 | 0 | 140.3 | 0
140.2 | 140.2 | 0 | 0 | 140.2 | 0
140.1 | 140.1 | 0 | 0 | 140.1 | 0
140 | 140 | 0 | 0 | 140 | 0
139.9 | 139.9 | 0 | 0 | 139.9 | 0
139.8 | 139.8 | 0 | 0 | 139.8 | 0
139.7 | 139.7 | 0 | 0 | 139.7 | 0
139.6 | 139.6 | 0 | 0 | 139.6 | 0
139.5 | 139.5 | 0 | 0 | 139.5 | 0
139.4 | 139.4 | 0 | 0 | 139.4 | 0
139.3 | 139.3 | 0 | 0 | 139.3 | 0
139.2 | 139.2 | 0 | 0 | 139.2 | 0
139.1 | 139.1 | 0 | 0 | 139.1 | 0
139 | 139 | 0 | 0 | 139 | 0
138.9 | 138.9 | 0 | 0 | 138.9 | 0
138.8 | 138.8 | 0 | 0 | 138.8 | 0
138.7 | 138.7 | 0 | 0 | 138.7 | 0
138.6 | 138.6 | 0 | 0 | 138.6 | 0
138.5 | 138.5 | 0 | 0 | 138.5 | 0
138.4 | 138.4 | 0 | 0 | 138.4 | 0
138.3 | 138.3 | 0 | 0 | 138.3 | 0
138.2 | 138.2 | 0 | 0 | 138.2 | 0
138.1 | 138.1 | 0 | 0 | 138.1 | 0
138 | 138 | 0 | 0 | 138 | 0
137.9 | 137.9 | 0 | 0 | 137.9 | 0
137.8 | 137.8 | 0 | 0 | 137.8 | 0
137.7 | 137.7 | 0 | 0 | 137.7 | 0
137.6 | 137.6 | 0 | 0 | 137.6 | 0
137.5 | 137.5 | 0 | 0 | 137.5 | 0
137.4 | 137.4 | 0 | 0 | 137.4 | 0
137.3 | 137.3 | 0 | 0 | 137.3 | 0
137.2 | 137.2 | 0 | 0 | 137.2 | 0
137.1 | 137.1 | 0 | 0 | 137.1 | 0
137 | 137 | 0 | 0 | 137 | 0
136.9 | 136.9 | 0 | 0 | 136.9 | 0
136.8 | 136.8 | 0 | 0 | 136.8 | 0
136.7 | 136.7 | 0 | 0 | 136.7 | 0
136.6 | 136.6 | 0 | 0 | 136.6 | 0
136.5 | 136.5 | 0 | 0 | 136.5 | 0
136.4 | 136.4 | 0 | 0 | 136.4 | 0
136.3 | 136.3 | 0 | 0 | 136.3 | 0
136.2 | 136.2 | 0 | 0 | 136.2 | 0
136.1 | 136.1 | 0 | 0 | 136.1 | 0
136 | 136 | 0 | 0 | 136 | 0
135.9 | 135.9 | 0 | 0 | 135.9 | 0
135.8 | 135.8 | 0 | 0 | 135.8 | 0
135.7 | 135.7 | 0 | 0 | 135.7 | 0
135.6 | 135.6 | 0 | 0 | 135.6 | 0
135.5 | 135.5 | 0 | 0 | 135.5 | 0
135.4 | 135.4 | 0 | 0 | 135.4 | 0
135.3 | 135.3 | 0 | 0 | 135.3 | 0
135.2 | 135.2 | 0 | 0 | 135.2 | 0
135.1 | 135.1 | 0 | 0 | 135.1 | 0
135 | 135 | 0 | 0 | 135 | 0
134.9 | 134.9 | 0 | 0 | 134.9 | 0
134.8 | 134.8 | 0 | 0 | 134.8 | 0
134.7 | 134.7 | 0 | 0 | 134.7 | 0
134.6 | 134.6 | 0 | 0 | 134.6 | 0
134.5 | 134.5 | 0 | 0 | 134.5 | 0
134.4 | 134.4 | 0 | 0 | 134.4 | 0
134.3 | 134.3 | 0 | 0 | 134.3 | 0
134.2 | 134.2 | 0 | 0 | 134.2 | 0
134.1 | 134.1 | 0 | 0 | 134.1 | 0
134 | 134 | 0 | 0 | 134 | 0
133.9 | 133.9 | 0 | 0 | 133.9 | 0
133.8 | 133.8 | 0 | 0 | 133.8 | 0
133.7 | 133.7 | 0 | 0 | 133.7 | 0
133.6 | 133.6 | 0 | 0 | 133.6 | 0
133.5 | 133.5 | 0 | 0 | 133.5 | 0
133.4 | 133.4 | 0 | 0 | 133.4 | 0
133.3 | 133.3 | 0 | 0 | 133.3 | 0
133.2 | 133.2 | 0 | 0 | 133.2 | 0
133.1 | 133.1 | 0 | 0 | 133.1 | 0
133 | 133 | 0 | 0 | 133 | 0
132.9 | 132.9 | 0 | 0 | 132.9 | 0
132.8 | 132.8 | 0 | 0 | 132.8 | 0
132.7 | 132.7 | 0 | 0 | 132.7 | 0
132.6 | 132.6 | 0 | 0 | 132.6 | 0
132.5 | 132.5 | 0 | 0 | 132.5 | 0
132.4 | 132.4 | 0 | 0 | 132.4 | 0
132.3 | 132.3 | 0 | 0 | 132.3 | 0
132.2 | 132.2 | 0 | 0 | 132.2 | 0
132.1 | 132.1 | 0 | 0 | 132.1 | 0
132 | 132 | 0 | 0 | 132 | 0
131.9 | 131.9 | 0 | 0 | 131.9 | 0
131.8 | 131.8 | 0 | 0 | 131.8 | 0
131.7 | 131.7 | 0 | 0 | 131.7 | 0
131.6 | 131.6 | 0 | 0 | 131.6 | 0
131.5 | 131.5 | 0 | 0 | 131.5 | 0
131.4 | 131.4 | 0 | 0 | 131.4 | 0
131.3 | 131.3 | 0 | 0 | 131.3 | 0
131.2 | 131.2 | 0 | 0 | 131.2 | 0
131.1 | 131.1 | 0 | 0 | 131.1 | 0
131 | 131 | 0 | 0 | 131 | 0
130.9 | 130.9 | 0 | 0 | 130.9 | 0
130.8 | 130.8 | 0 | 0 | 130.8 | 0
130.7 | 130.7 | 0 | 0 | 130.7 | 0
130.6 | 130.6 | 0 | 0 | 130.6 | 0
130.5 | 130.5 | 0 | 0 | 130.5 | 0
130.4 | 130.4 | 0 | 0 | 130.4 | 0
130.3 | 130.3 | 0 | 0 | 130.3 | 0
130.2 | 130.2 | 0 | 0 | 130.2 | 0
130.1 | 130.1 | 0 | 0 | 130.1 | 0
130 | 130 | 0 | 0 | 130 | 0
129.9 | 129.9 | 0 | 0 | 129.9 | 0
129.8 | 129.8 | 0 | 0 | 129.8 | 0
129.7 | 129.7 | 0 | 0 | 129.7 | 0
129.6 | 129.6 | 0 | 0 | 129.6 | 0
129.5 | 129.5 | 0 | 0 | 129.5 | 0
129.4 | 129.4 | 0 | 0 | 129.4 | 0
129.3 | 129.3 | 0 | 0 | 129.3 | 0
129.2 | 129.2 | 0 | 0 | 129.2 | 0
129.1 | 129.1 | 0 | 0 | 129.1 | 0
129 | 129 | 0 | 0 | 129 | 0
128.9 | 128.9 | 0 | 0 | 128.9 | 0
128.8 | 128.8 | 0 | 0 | 128.8 | 0
128.7 | 128.7 | 0 | 0 | 128.7 | 0
128.6 | 128.6 | 0 | 0 | 128.6 | 0
128.5 | 128.5 | 0 | 0 | 128.5 | 0
128.4 | 128.4 | 0 | 0 | 128.4 | 0
128.3 | 128.3 | 0 | 0 | 128.3 | 0
107.3 | 107.3 | 0 | 0 | 107.3 | 0
107.2 | 107.2 | 0 | 0 | 107.2 | 0
107.1 | 107.1 | 0 | 0 | 107.1 | 0
107 | 107 | 0 | 0 | 107 | 0
106.9 | 106.9 | 0 | 0 | 106.9 | 0
106.8 | 106.8 | 0 | 0 | 106.8 | 0
106.7 | 106.7 | 0 | 0 | 106.7 | 0
106.6 | 106.6 | 0 | 0 | 106.6 | 0
106.5 | 106.5 | 0 | 0 | 106.5 | 0
106.4 | 106.4 | 0 | 0 | 106.4 | 0
106.3 | 106.3 | 0 | 0 | 106.3 | 0
106.2 | 106.2 | 0 | 0 | 106.2 | 0
106.1 | 106.1 | 0 | 0 | 106.1 | 0
106 | 106 | 0 | 0 | 106 | 0
105.9 | 105.9 | 0 | 0 | 105.9 | 0
105.8 | 105.8 | 0 | 0 | 105.8 | 0
105.7 | 105.7 | 0 | 0 | 105.7 | 0
105.6 | 105.6 | 0 | 0 | 105.6 | 0
105.5 | 105.5 | 0 | 0 | 105.5 | 0
105.4 | 105.4 | 0 | 0 | 105.4 | 0
105.3 | 105.3 | 0 | 0 | 105.3 | 0
105.2 | 105.2 | 0 | 0 | 105.2 | 0
105.1 | 105.1 | 0 | 0 | 105.1 | 0
105 | 105 | 0 | 0 | 105 | 0
104.9 | 104.9 | 0 | 0 | 104.9 | 0
104.8 | 104.8 | 0 | 0 | 104.8 | 0
104.7 | 104.7 | 0 | 0 | 104.7 | 0
104.6 | 104.6 | 0 | 0 | 104.6 | 0
104.5 | 104.5 | 0 | 0 | 104.5 | 0
104.4 | 104.4 | 0 | 0 | 104.4 | 0
104.3 | 104.3 | 0 | 0 | 104.3 | 0
104.2 | 104.2 | 0 | 0 | 104.2 | 0
104.1 | 104.1 | 0 | 0 | 104.1 | 0
104 | 104 | 0 | 0 | 104 | 0
103.9 | 103.9 | 0 | 0 | 103.9 | 0
103.8 | 103.8 | 0 | 0 | 103.8 | 0
103.7 | 103.7 | 0 | 0 | 103.7 | 0
103.6 | 103.6 | 0 | 0 | 103.6 | 0
103.5 | 103.5 | 0 | 0 | 103.5 | 0
103.4 | 103.4 | 0 | 0 | 103.4 | 0
103.3 | 103.3 | 0 | 0 | 103.3 | 0
103.2 | 103.2 | 0 | 0 | 103.2 | 0
103.1 | 103.1 | 0 | 0 | 103.1 | 0
103 | 103 | 0 | 0 | 103 | 0
102.9 | 102.9 | 0 | 0 | 102.9 | 0
102.8 | 102.8 | 0 | 0 | 102.8 | 0
102.7 | 102.7 | 0 | 0 | 102.7 | 0
102.6 | 102.6 | 0 | 0 | 102.6 | 0
102.5 | 102.5 | 0 | 0 | 102.5 | 0
102.4 | 102.4 | 0 | 0 | 102.4 | 0
102.3 | 102.3 | 0 | 0 | 102.3 | 0
102.2 | 102.2 | 0 | 0 | 102.2 | 0
102.1 | 102.1 | 0 | 0 | 102.1 | 0
102 | 102 | 0 | 0 | 102 | 0
101.9 | 101.9 | 0 | 0 | 101.9 | 0
101.8 | 101.8 | 0 | 0 | 101.8 | 0
101.7 | 101.7 | 0 | 0 | 101.7 | 0
101.6 | 101.6 | 0 | 0 | 101.6 | 0
101.5 | 101.5 | 0 | 0 | 101.5 | 0
101.4 | 101.4 | 0 | 0 | 101.4 | 0
101.3 | 101.3 | 0 | 0 | 101.3 | 0
101.2 | 101.2 | 0 | 0 | 101.2 | 0
101.1 | 101.1 | 0 | 0 | 101.1 | 0
101 | 101 | 0 | 0 | 101 | 0
100.9 | 100.9 | 0 | 0 | 100.9 | 0
100.8 | 100.8 | 0 | 0 | 100.8 | 0
100.7 | 100.7 | 0 | 0 | 100.7 | 0
100.6 | 100.6 | 0 | 0 | 100.6 | 0
100.5 | 100.5 | 0 | 0 | 100.5 | 0
100.4 | 100.4 | 0 | 0 | 100.4 | 0
100.3 | 100.3 | 0 | 0 | 100.3 | 0
100.2 | 100.2 | 0 | 0 | 100.2 | 0
100.1 | 100.1 | 0 | 0 | 100.1 | 0
100 | 100 | 0 | 0 | 100 | 0
99.9 | 99.9 | 0 | 0 | 99.9 | 0
99.8 | 99.8 | 0 | 0 | 99.8 | 0
99.7 | 99.7 | 0 | 0 | 99.7 | 0
99.6 | 99.6 | 0 | 0 | 99.6 | 0
99.5 | 99.5 | 0 | 0 | 99.5 | 0
99.4 | 99.4 | 0 | 0 | 99.4 | 0
99.3 | 99.3 | 0 | 0 | 99.3 | 0
99.2 | 99.2 | 0 | 0 | 99.2 | 0
99.1 | 99.1 | 0 | 0 | 99.1 | 0
99 | 99 | 0 | 0 | 99 | 0
98.9 | 98.9 | 0 | 0 | 98.9 | 0
98.8 | 98.8 | 0 | 0 | 98.8 | 0
98.7 | 98.7 | 0 | 0 | 98.7 | 0
98.6 | 98.6 | 0 | 0 | 98.6 | 0
98.5 | 98.5 | 0 | 0 | 98.5 | 0
98.4 | 98.4 | 0 | 0 | 98.4 | 0
98.3 | 98.3 | 0 | 0 | 98.3 | 0
98.2 | 98.2 | 0 | 0 | 98.2 | 0
98.1 | 98.1 | 0 | 0 | 98.1 | 0
98 | 98 | 0 | 0 | 98 | 0
97.9 | 97.9 | 0 | 0 | 97.9 | 0
97.8 | 97.8 | 0 | 0 | 97.8 | 0
97.7 | 97.7 | 0 | 0 | 97.7 | 0
97.6 | 97.6 | 0 | 0 | 97.6 | 0
97.5 | 97.5 | 0 | 0 | 97.5 | 0
97.4 | 97.4 | 0 | 0 | 97.4 | 0
90 | 90 | 0 | 0 | 90 | 0
89.9 | 89.9 | 0 | 0 | 89.9 | 0
89.8 | 89.8 | 0 | 0 | 89.8 | 0
89.7 | 89.7 | 0 | 0 | 89.7 | 0
89.6 | 89.6 | 0 | 0 | 89.6 | 0
89.5 | 89.5 | 0 | 0 | 89.5 | 0
89.4 | 89.4 | 0 | 0 | 89.4 | 0
89.3 | 89.3 | 0 | 0 | 89.3 | 0
89.2 | 89.2 | 0 | 0 | 89.2 | 0
89.1 | 89.1 | 0 | 0 | 89.1 | 0
89 | 89 | 0 | 0 | 89 | 0
88.9 | 88.9 | 0 | 0 | 88.9 | 0
88.8 | 88.8 | 0 | 0 | 88.8 | 0
88.7 | 88.7 | 0 | 0 | 88.7 | 0
88.6 | 88.6 | 0 | 0 | 88.6 | 0
88.5 | 88.5 | 0 | 0 | 88.5 | 0
88.4 | 88.4 | 0 | 0 | 88.4 | 0
88.3 | 88.3 | 0 | 0 | 88.3 | 0
88.2 | 88.2 | 0 | 0 | 88.2 | 0
88.1 | 88.1 | 0 | 0 | 88.1 | 0
88 | 88 | 0 | 0 | 88 | 0
87.9 | 87.9 | 0 | 0 | 87.9 | 0
87.8 | 87.8 | 0 | 0 | 87.8 | 0
87.7 | 87.7 | 0 | 0 | 87.7 | 0
87.6 | 87.6 | 0 | 0 | 87.6 | 0
87.5 | 87.5 | 0 | 0 | 87.5 | 0
87.4 | 87.4 | 0 | 0 | 87.4 | 0
87.3 | 87.3 | 0 | 0 | 87.3 | 0
87.2 | 87.2 | 0 | 0 | 87.2 | 0
87.1 | 87.1 | 0 | 0 | 87.1 | 0
87 | 87 | 0 | 0 | 87 | 0
86.9 | 86.9 | 0 | 0 | 86.9 | 0
86.8 | 86.8 | 0 | 0 | 86.8 | 0
86.7 | 86.7 | 0 | 0 | 86.7 | 0
86.6 | 86.6 | 0 | 0 | 86.6 | 0
86.5 | 86.5 | 0 | 0 | 86.5 | 0
86.4 | 86.4 | 0 | 0 | 86.4 | 0
86.3 | 86.3 | 0 | 0 | 86.3 | 0
86.2 | 86.2 | 0 | 0 | 86.2 | 0
86.1 | 86.1 | 0 | 0 | 86.1 | 0
86 | 86 | 0 | 0 | 86 | 0
85.9 | 85.9 | 0 | 0 | 85.9 | 0
85.8 | 85.8 | 0 | 0 | 85.8 | 0
85.7 | 85.7 | 0 | 0 | 85.7 | 0
85.6 | 85.6 | 0 | 0 | 85.6 | 0
85.5 | 85.5 | 0 | 0 | 85.5 | 0
85.4 | 85.4 | 0 | 0 | 85.4 | 0
85.3 | 85.3 | 0 | 0 | 85.3 | 0
85.2 | 85.2 | 0 | 0 | 85.2 | 0
85.1 | 85.1 | 0 | 0 | 85.1 | 0
85 | 85 | 0 | 0 | 85 | 0
84.9 | 84.9 | 0 | 0 | 84.9 | 0
84.8 | 84.8 | 0 | 0 | 84.8 | 0
84.7 | 84.7 | 0 | 0 | 84.7 | 0
84.6 | 84.6 | 0 | 0 | 84.6 | 0
84.5 | 84.5 | 0 | 0 | 84.5 | 0
84.4 | 84.4 | 0 | 0 | 84.4 | 0
84.3 | 84.3 | 0 | 0 | 84.3 | 0
84.2 | 84.2 | 0 | 0 | 84.2 | 0
84.1 | 84.1 | 0 | 0 | 84.1 | 0
84 | 84 | 0 | 0 | 84 | 0
83.9 | 83.9 | 0 | 0 | 83.9 | 0
83.8 | 83.8 | 0 | 0 | 83.8 | 0
83.7 | 83.7 | 0 | 0 | 83.7 | 0
83.6 | 83.6 | 0 | 0 | 83.6 | 0
83.5 | 83.5 | 0 | 0 | 83.5 | 0
83.4 | 83.4 | 0 | 0 | 83.4 | 0
83.3 | 83.3 | 0 | 0 | 83.3 | 0
83.2 | 83.2 | 0 | 0 | 83.2 | 0
83.1 | 83.1 | 0 | 0 | 83.1 | 0
83 | 83 | 0 | 0 | 83 | 0
82.9 | 82.9 | 0 | 0 | 82.9 | 0
82.8 | 82.8 | 0 | 0 | 82.8 | 0
82.7 | 82.7 | 0 | 0 | 82.7 | 0
82.6 | 82.6 | 0 | 0 | 82.6 | 0
82.5 | 82.5 | 0 | 0 | 82.5 | 0
82.4 | 82.4 | 0 | 0 | 82.4 | 0
82.3 | 82.3 | 0 | 0 | 82.3 | 0
82.2 | 82.2 | 0 | 0 | 82.2 | 0
82.1 | 82.1 | 0 | 0 | 82.1 | 0
82 | 82 | 0 | 0 | 82 | 0
81.9 | 81.9 | 0 | 0 | 81.9 | 0
81.8 | 81.8 | 0 | 0 | 81.8 | 0
81.7 | 81.7 | 0 | 0 | 81.7 | 0
81.6 | 81.6 | 0 | 0 | 81.6 | 0
81.5 | 81.5 | 0 | 0 | 81.5 | 0
81.4 | 81.4 | 0 | 0 | 81.4 | 0
81.3 | 81.3 | 0 | 0 | 81.3 | 0
81.2 | 81.2 | 0 | 0 | 81.2 | 0
81.1 | 81.1 | 0 | 0 | 81.1 | 0
81 | 81 | 0 | 0 | 81 | 0
80.9 | 80.9 | 0 | 0 | 80.9 | 0
80.8 | 80.8 | 0 | 0 | 80.8 | 0
80.7 | 80.7 | 0 | 0 | 80.7 | 0
80.6 | 80.6 | 0 | 0 | 80.6 | 0
80.5 | 80.5 | 0 | 0 | 80.5 | 0
80.4 | 80.4 | 0 | 0 | 80.4 | 0
80.3 | 80.3 | 0 | 0 | 80.3 | 0
80.2 | 80.2 | 0 | 0 | 80.2 | 0
80.1 | 80.1 | 0 | 0 | 80.1 | 0
80 | 80 | 0 | 0 | 80 | 0
79.9 | 79.9 | 0 | 0 | 79.9 | 0
79.8 | 79.8 | 0 | 0 | 79.8 | 0
79.7 | 79.7 | 0 | 0 | 79.7 | 0
79.6 | 79.6 | 0 | 0 | 79.6 | 0
79.5 | 79.5 | 0 | 0 | 79.5 | 0
79.4 | 79.4 | 0 | 0 | 79.4 | 0
79.3 | 79.3 | 0 | 0 | 79.3 | 0
79.2 | 79.2 | 0 | 0 | 79.2 | 0
79.1 | 79.1 | 0 | 0 | 79.1 | 0
79 | 79 | 0 | 0 | 79 | 0
78.9 | 78.9 | 0 | 0 | 78.9 | 0
78.8 | 78.8 | 0 | 0 | 78.8 | 0
78.7 | 78.7 | 0 | 0 | 78.7 | 0
78.6 | 78.6 | 0 | 0 | 78.6 | 0
78.5 | 78.5 | 0 | 0 | 78.5 | 0
78.4 | 78.4 | 0 | 0 | 78.4 | 0
78.3 | 78.3 | 0 | 0 | 78.3 | 0
78.2 | 78.2 | 0 | 0 | 78.2 | 0
78.1 | 78.1 | 0 | 0 | 78.1 | 0
78 | 78 | 0 | 0 | 78 | 0
77.9 | 77.9 | 0 | 0 | 77.9 | 0
77.8 | 77.8 | 0 | 0 | 77.8 | 0
77.7 | 77.7 | 0 | 0 | 77.7 | 0
77.6 | 77.6 | 0 | 0 | 77.6 | 0
77.5 | 77.5 | 0 | 0 | 77.5 | 0
77.4 | 77.4 | 0 | 0 | 77.4 | 0
77.3 | 77.3 | 0 | 0 | 77.3 | 0
77.2 | 77.2 | 0 | 0 | 77.2 | 0
77.1 | 77.1 | 0 | 0 | 77.1 | 0
77 | 77 | 0 | 0 | 77 | 0
76.9 | 76.9 | 0 | 0 | 76.9 | 0
76.8 | 76.8 | 0 | 0 | 76.8 | 0
76.7 | 76.7 | 0 | 0 | 76.7 | 0
76.6 | 76.6 | 0 | 0 | 76.6 | 0
76.5 | 76.5 | 0 | 0 | 76.5 | 0
76.4 | 76.4 | 0 | 0 | 76.4 | 0
76.3 | 76.3 | 0 | 0 | 76.3 | 0
76.2 | 76.2 | 0 | 0 | 76.2 | 0
76.1 | 76.1 | 0 | 0 | 76.1 | 0
76 | 76 | 0 | 0 | 76 | 0
75.9 | 75.9 | 0 | 0 | 75.9 | 0
75.8 | 75.8 | 0 | 0 | 75.8 | 0
75.7 | 75.7 | 0 | 0 | 75.7 | 0
75.6 | 75.6 | 0 | 0 | 75.6 | 0
75.5 | 75.5 | 0 | 0 | 75.5 | 0
75.4 | 75.4 | 0 | 0 | 75.4 | 0
75.3 | 75.3 | 0 | 0 | 75.3 | 0
75.2 | 75.2 | 0 | 0 | 75.2 | 0
75.1 | 75.1 | 0 | 0 | 75.1 | 0
75 | 75 | 0 | 0 | 75 | 0
74.9 | 74.9 | 0 | 0 | 74.9 | 0
74.8 | 74.8 | 0 | 0 | 74.8 | 0
74.7 | 74.7 | 0 | 0 | 74.7 | 0
74.6 | 74.6 | 0 | 0 | 74.6 | 0
74.5 | 74.5 | 0 | 0 | 74.5 | 0
74.4 | 74.4 | 0 | 0 | 74.4 | 0
74.3 | 74.3 | 0 | 0 | 74.3 | 0
74.2 | 74.2 | 0 | 0 | 74.2 | 0
74.1 | 74.1 | 0 | 0 | 74.1 | 0
74 | 74 | 0 | 0 | 74 | 0
73.9 | 73.9 | 0 | 0 | 73.9 | 0
73.8 | 73.8 | 0 | 0 | 73.8 | 0
73.7 | 73.7 | 0 | 0 | 73.7 | 0
73.6 | 73.6 | 0 | 0 | 73.6 | 0
73.5 | 73.5 | 0 | 0 | 73.5 | 0
73.4 | 73.4 | 0 | 0 | 73.4 | 0
73.3 | 73.3 | 0 | 0 | 73.3 | 0
73.2 | 73.2 | 0 | 0 | 73.2 | 0
73.1 | 73.1 | 0 | 0 | 73.1 | 0
73 | 73 | 0 | 0 | 73 | 0
72.9 | 72.9 | 0 | 0 | 72.9 | 0
72.8 | 72.8 | 0 | 0 | 72.8 | 0
72.7 | 72.7 | 0 | 0 | 72.7 | 0
72.6 | 72.6 | 0 | 0 | 72.6 | 0
72.5 | 72.5 | 0 | 0 | 72.5 | 0
72.4 | 72.4 | 0 | 0 | 72.4 | 0
72.3 | 72.3 | 0 | 0 | 72.3 | 0
72.2 | 72.2 | 0 | 0 | 72.2 | 0
72.1 | 72.1 | 0 | 0 | 72.1 | 0
72 | 72 | 0 | 0 | 72 | 0
71.9 | 71.9 | 0 | 0 | 71.9 | 0
71.8 | 71.8 | 0 | 0 | 71.8 | 0
71.7 | 71.7 | 0 | 0 | 71.7 | 0
71.6 | 71.6 | 0 | 0 | 71.6 | 0
71.5 | 71.5 | 0 | 0 | 71.5 | 0
71.4 | 71.4 | 0 | 0 | 71.4 | 0
71.3 | 71.3 | 0 | 0 | 71.3 | 0
71.2 | 71.2 | 0 | 0 | 71.2 | 0
71.1 | 71.1 | 0 | 0 | 71.1 | 0
71 | 71 | 0 | 0 | 71 | 0
70.9 | 70.9 | 0 | 0 | 70.9 | 0
70.8 | 70.8 | 0 | 0 | 70.8 | 0
70.7 | 70.7 | 0 | 0 | 70.7 | 0
70.6 | 70.6 | 0 | 0 | 70.6 | 0
70.5 | 70.5 | 0 | 0 | 70.5 | 0
70.4 | 70.4 | 0 | 0 | 70.4 | 0
70.3 | 70.3 | 0 | 0 | 70.3 | 0
70.2 | 70.2 | 0 | 0 | 70.2 | 0
70.1 | 70.1 | 0 | 0 | 70.1 | 0
70 | 70 | 0 | 0 | 70 | 0
69.9 | 69.9 | 0 | 0 | 69.9 | 0
69.8 | 69.8 | 0 | 0 | 69.8 | 0
69.7 | 69.7 | 0 | 0 | 69.7 | 0
69.6 | 69.6 | 0 | 0 | 69.6 | 0
69.5 | 69.5 | 0 | 0 | 69.5 | 0
69.4 | 69.4 | 0 | 0 | 69.4 | 0
69.3 | 69.3 | 0 | 0 | 69.3 | 0
69.2 | 69.2 | 0 | 0 | 69.2 | 0
69.1 | 69.1 | 0 | 0 | 69.1 | 0
69 | 69 | 0 | 0 | 69 | 0
68.9 | 68.9 | 0 | 0 | 68.9 | 0
68.8 | 68.8 | 0 | 0 | 68.8 | 0
68.7 | 68.7 | 0 | 0 | 68.7 | 0
68.6 | 68.6 | 0 | 0 | 68.6 | 0
68.5 | 68.5 | 0 | 0 | 68.5 | 0
68.4 | 68.4 | 0 | 0 | 68.4 | 0
68.3 | 68.3 | 0 | 0 | 68.3 | 0
68.2 | 68.2 | 0 | 0 | 68.2 | 0
68.1 | 68.1 | 0 | 0 | 68.1 | 0
68 | 68 | 0 | 0 | 68 | 0
67.9 | 67.9 | 0 | 0 | 67.9 | 0
67.8 | 67.8 | 0 | 0 | 67.8 | 0
67.7 | 67.7 | 0 | 0 | 67.7 | 0
67.6 | 67.6 | 0 | 0 | 67.6 | 0
67.5 | 67.5 | 0 | 0 | 67.5 | 0
67.4 | 67.4 | 0 | 0 | 67.4 | 0
67.3 | 67.3 | 0 | 0 | 67.3 | 0
67.2 | 67.2 | 0 | 0 | 67.2 | 0
67.1 | 67.1 | 0 | 0 | 67.1 | 0
67 | 67 | 0 | 0 | 67 | 0
66.9 | 66.9 | 0 | 0 | 66.9 | 0
66.8 | 66.8 | 0 | 0 | 66.8 | 0
66.7 | 66.7 | 0 | 0 | 66.7 | 0
66.6 | 66.6 | 0 | 0 | 66.6 | 0
66.5 | 66.5 | 0 | 0 | 66.5 | 0
66.4 | 66.4 | 0 | 0 | 66.4 | 0
66.3 | 66.3 | 0 | 0 | 66.3 | 0
66.2 | 66.2 | 0 | 0 | 66.2 | 0
66.1 | 66.1 | 0 | 0 | 66.1 | 0
66 | 66 | 0 | 0 | 66 | 0
65.9 | 65.9 | 0 | 0 | 65.9 | 0
65.8 | 65.8 | 0 | 0 | 65.8 | 0
65.7 | 65.7 | 0 | 0 | 65.7 | 0
65.6 | 65.6 | 0 | 0 | 65.6 | 0
65.5 | 65.5 | 0 | 0 | 65.5 | 0
65.4 | 65.4 | 0 | 0 | 65.4 | 0
65.3 | 65.3 | 0 | 0 | 65.3 | 0
65.2 | 65.2 | 0 | 0 | 65.2 | 0
65.1 | 65.1 | 0 | 0 | 65.1 | 0
65 | 65 | 0 | 0 | 65 | 0
64.9 | 64.9 | 0 | 0 | 64.9 | 0
64.8 | 64.8 | 0 | 0 | 64.8 | 0
64.7 | 64.7 | 0 | 0 | 64.7 | 0
64.6 | 64.6 | 0 | 0 | 64.6 | 0
64.5 | 64.5 | 0 | 0 | 64.5 | 0
64.4 | 64.4 | 0 | 0 | 64.4 | 0
64.3 | 64.3 | 0 | 0 | 64.3 | 0
64.2 | 64.2 | 0 | 0 | 64.2 | 0
64.1 | 64.1 | 0 | 0 | 64.1 | 0
64 | 64 | 0 | 0 | 64 | 0
63.9 | 63.9 | 0 | 0 | 63.9 | 0
63.8 | 63.8 | 0 | 0 | 63.8 | 0
63.7 | 63.7 | 0 | 0 | 63.7 | 0
63.6 | 63.6 | 0 | 0 | 63.6 | 0
63.5 | 63.5 | 0 | 0 | 63.5 | 0
63.4 | 63.4 | 0 | 0 | 63.4 | 0
63.3 | 63.3 | 0 | 0 | 63.3 | 0
63.2 | 63.2 | 0 | 0 | 63.2 | 0
63.1 | 63.1 | 0 | 0 | 63.1 | 0
63 | 63 | 0 | 0 | 63 | 0
62.9 | 62.9 | 0 | 0 | 62.9 | 0
62.8 | 62.8 | 0 | 0 | 62.8 | 0
62.7 | 62.7 | 0 | 0 | 62.7 | 0
62.6 | 62.6 | 0 | 0 | 62.6 | 0
62.5 | 62.5 | 0 | 0 | 62.5 | 0
62.4 | 62.4 | 0 | 0 | 62.4 | 0
62.3 | 62.3 | 0 | 0 | 62.3 | 0
62.2 | 62.2 | 0 | 0 | 62.2 | 0
62.1 | 62.1 | 0 | 0 | 62.1 | 0
62 | 62 | 0 | 0 | 62 | 0
61.9 | 61.9 | 0 | 0 | 61.9 | 0
61.8 | 61.8 | 0 | 0 | 61.8 | 0
61.7 | 61.7 | 0 | 0 | 61.7 | 0
61.6 | 61.6 | 0 | 0 | 61.6 | 0
61.5 | 61.5 | 0 | 0 | 61.5 | 0
61.4 | 61.4 | 0 | 0 | 61.4 | 0
61.3 | 61.3 | 0 | 0 | 61.3 | 0
61.2 | 61.2 | 0 | 0 | 61.2 | 0
61.1 | 61.1 | 0 | 0 | 61.1 | 0
61 | 61 | 0 | 0 | 61 | 0
60.9 | 60.9 | 0 | 0 | 60.9 | 0
60.8 | 60.8 | 0 | 0 | 60.8 | 0
60.7 | 60.7 | 0 | 0 | 60.7 | 0
60.6 | 60.6 | 0 | 0 | 60.6 | 0
60.5 | 60.5 | 0 | 0 | 60.5 | 0
60.4 | 60.4 | 0 | 0 | 60.4 | 0
60.3 | 60.3 | 0 | 0 | 60.3 | 0
60.2 | 60.2 | 0 | 0 | 60.2 | 0
60.1 | 60.1 | 0 | 0 | 60.1 | 0
60 | 60 | 0 | 0 | 60 | 0
40 | 40 | 6.4845 | 0.0004518108 | 40 | 0.0004518108
39.9 | 39.9 | 8.7118 | 0.0006069991 | 39.9 | 0.0006069991
39.8 | 39.8 | 13.2566 | 0.0009236603 | 39.8 | 0.0009236603
39.7 | 39.7 | -0.9352 | -6.516053e-05 | 39.7 | -6.516053e-05
39.6 | 39.6 | 8.8899 | 0.0006194083 | 39.6 | 0.0006194083
39.5 | 39.5 | 8.5172 | 0.0005934402 | 39.5 | 0.0005934402
39.4 | 39.4 | 8.4465 | 0.0005885142 | 39.4 | 0.0005885142
39.3 | 39.3 | 11.6847 | 0.0008141374 | 39.3 | 0.0008141374
39.2 | 39.2 | 13.4283 | 0.0009356236 | 39.2 | 0.0009356236
39.1 | 39.1 | 11.7639 | 0.0008196557 | 39.1 | 0.0008196557
39 | 39 | 11.6049 | 0.0008085773 | 39 | 0.0008085773
38.9 | 38.9 | 11.3411 | 0.0007901969 | 38.9 | 0.0007901969
38.8 | 38.8 | 12.5826 | 0.000876699 | 38.8 | 0.000876699
38.7 | 38.7 | 17.1352 | 0.001193904 | 38.7 | 0.001193904
38.6 | 38.6 | 15.5911 | 0.001086318 | 38.6 | 0.001086318
38.5 | 38.5 | 18.24 | 0.001270881 | 38.5 | 0.001270881
38.4 | 38.4 | 17.4967 | 0.001219091 | 38.4 | 0.001219091
38.3 | 38.3 | 21.5568 | 0.001501981 | 38.3 | 0.001501981
38.2 | 38.2 | 23.7274 | 0.001653219 | 38.2 | 0.001653219
38.1 | 38.1 | 28.6135 | 0.00199366 | 38.1 | 0.00199366
38 | 38 | 32.9165 | 0.002293474 | 38 | 0.002293474
37.9 | 37.9 | 27.909 | 0.001944574 | 37.9 | 0.001944574
37.8 | 37.8 | 33.8115 | 0.002355833 | 37.8 | 0.002355833
37.7 | 37.7 | 34.7251 | 0.002419489 | 37.7 | 0.002419489
37.6 | 37.6 | 40.4377 | 0.002817517 | 37.6 | 0.002817517
37.5 | 37.5 | 44.8758 | 0.003126744 | 37.5 | 0.003126744
37.4 | 37.4 | 45.4232 | 0.003164884 | 37.4 | 0.003164884
37.3 | 37.3 | 54.7863 | 0.003817263 | 37.3 | 0.003817263
37.2 | 37.2 | 52.9614 | 0.003690112 | 37.2 | 0.003690112
37.1 | 37.1 | 60.8464 | 0.004239504 | 37.1 | 0.004239504
37 | 37 | 63.2388 | 0.004406195 | 37 | 0.004406195
36.9 | 36.9 | 75.5644 | 0.005264988 | 36.9 | 0.005264988
36.8 | 36.8 | 75.8027 | 0.005281591 | 36.8 | 0.005281591
36.7 | 36.7 | 81.9588 | 0.005710521 | 36.7 | 0.005710521
36.6 | 36.6 | 87.8356 | 0.00611999 | 36.6 | 0.00611999
36.5 | 36.5 | 81.2929 | 0.005664124 | 36.5 | 0.005664124
36.4 | 36.4 | 91.984 | 0.006409032 | 36.4 | 0.006409032
36.3 | 36.3 | 98.0905 | 0.006834505 | 36.3 | 0.006834505
36.2 | 36.2 | 107.5244 | 0.007491817 | 36.2 | 0.007491817
36.1 | 36.1 | 111.1759 | 0.007746237 | 36.1 | 0.007746237
36 | 36 | 109.8267 | 0.007652231 | 36 | 0.007652231
35.9 | 35.9 | 105.5672 | 0.007355448 | 35.9 | 0.007355448
35.8 | 35.8 | 112.5318 | 0.00784071 | 35.8 | 0.00784071
35.7 | 35.7 | 119.3021 | 0.008312434 | 35.7 | 0.008312434
35.6 | 35.6 | 120.6875 | 0.008408963 | 35.6 | 0.008408963
35.5 | 35.5 | 120.4752 | 0.008394171 | 35.5 | 0.008394171
35.4 | 35.4 | 125.7657 | 0.008762789 | 35.4 | 0.008762789
35.3 | 35.3 | 124.4753 | 0.008672879 | 35.3 | 0.008672879
35.2 | 35.2 | 127.879 | 0.008910034 | 35.2 | 0.008910034
35.1 | 35.1 | 130.2953 | 0.009078391 | 35.1 | 0.009078391
35 | 35 | 130.9141 | 0.009121506 | 35 | 0.009121506
34.9 | 34.9 | 129.8262 | 0.009045706 | 34.9 | 0.009045706
34.8 | 34.8 | 139.9675 | 0.009752306 | 34.8 | 0.009752306
34.7 | 34.7 | 140.2109 | 0.009769265 | 34.7 | 0.009769265
34.6 | 34.6 | 142.0643 | 0.009898402 | 34.6 | 0.009898402
34.5 | 34.5 | 151.9365 | 0.01058625 | 34.5 | 0.01058625
34.4 | 34.4 | 156.7323 | 0.0109204 | 34.4 | 0.0109204
34.3 | 34.3 | 155.6331 | 0.01084381 | 34.3 | 0.01084381
34.2 | 34.2 | 164.5516 | 0.01146522 | 34.2 | 0.01146522
34.1 | 34.1 | 174.0981 | 0.01213037 | 34.1 | 0.01213037
34 | 34 | 178.5648 | 0.01244159 | 34 | 0.01244159
33.9 | 33.9 | 181.1361 | 0.01262075 | 33.9 | 0.01262075
33.8 | 33.8 | 179.9118 | 0.01253545 | 33.8 | 0.01253545
33.7 | 33.7 | 190.098 | 0.01324517 | 33.7 | 0.01324517
33.6 | 33.6 | 202.0244 | 0.01407615 | 33.6 | 0.01407615
33.5 | 33.5 | 198.0692 | 0.01380057 | 33.5 | 0.01380057
33.4 | 33.4 | 205.604 | 0.01432556 | 33.4 | 0.01432556
33.3 | 33.3 | 201.8475 | 0.01406383 | 33.3 | 0.01406383
33.2 | 33.2 | 211.7124 | 0.01475117 | 33.2 | 0.01475117
33.1 | 33.1 | 208.876 | 0.01455354 | 33.1 | 0.01455354
33 | 33 | 210.3568 | 0.01465672 | 33 | 0.01465672
32.9 | 32.9 | 210.4343 | 0.01466212 | 32.9 | 0.01466212
32.8 | 32.8 | 208.8109 | 0.01454901 | 32.8 | 0.01454901
32.7 | 32.7 | 208.775 | 0.0145465 | 32.7 | 0.0145465
32.6 | 32.6 | 204.6361 | 0.01425812 | 32.6 | 0.01425812
32.5 | 32.5 | 189.7598 | 0.01322161 | 32.5 | 0.01322161
32.4 | 32.4 | 194.388 | 0.01354408 | 32.4 | 0.01354408
32.3 | 32.3 | 192.7151 | 0.01342752 | 32.3 | 0.01342752
32.2 | 32.2 | 187.7093 | 0.01307874 | 32.2 | 0.01307874
32.1 | 32.1 | 176.2753 | 0.01228207 | 32.1 | 0.01228207
32 | 32 | 168.4246 | 0.01173507 | 32 | 0.01173507
31.9 | 31.9 | 155.9327 | 0.01086469 | 31.9 | 0.01086469
31.8 | 31.8 | 153.8205 | 0.01071752 | 31.8 | 0.01071752
31.7 | 31.7 | 148.8053 | 0.01036808 | 31.7 | 0.01036808
31.6 | 31.6 | 134.8561 | 0.009396167 | 31.6 | 0.009396167
31.5 | 31.5 | 131.9851 | 0.009196129 | 31.5 | 0.009196129
31.4 | 31.4 | 128.2003 | 0.008932421 | 31.4 | 0.008932421
31.3 | 31.3 | 124.0959 | 0.008646445 | 31.3 | 0.008646445
31.2 | 31.2 | 110.361 | 0.007689459 | 31.2 | 0.007689459
31.1 | 31.1 | 102.501 | 0.007141809 | 31.1 | 0.007141809
31 | 31 | 104.729 | 0.007297046 | 31 | 0.007297046
30.9 | 30.9 | 95.6378 | 0.006663612 | 30.9 | 0.006663612
30.8 | 30.8 | 93.1312 | 0.006488963 | 30.8 | 0.006488963
30.7 | 30.7 | 93.229 | 0.006495778 | 30.7 | 0.006495778
30.6 | 30.6 | 86.9027 | 0.00605499 | 30.6 | 0.00605499
30.5 | 30.5 | 82.673 | 0.005760283 | 30.5 | 0.005760283
30.4 | 30.4 | 78.6281 | 0.005478453 | 30.4 | 0.005478453
30.3 | 30.3 | 71.6605 | 0.004992982 | 30.3 | 0.004992982
30.2 | 30.2 | 76.0927 | 0.005301797 | 30.2 | 0.005301797
30.1 | 30.1 | 71.526 | 0.00498361 | 30.1 | 0.00498361
30 | 30 | 76.4638 | 0.005327654 | 30 | 0.005327654
29.9 | 29.9 | 70.8911 | 0.004939373 | 29.9 | 0.004939373
29.8 | 29.8 | 69.6173 | 0.004850621 | 29.8 | 0.004850621
29.7 | 29.7 | 66.231 | 0.004614678 | 29.7 | 0.004614678
29.6 | 29.6 | 71.6593 | 0.004992898 | 29.6 | 0.004992898
29.5 | 29.5 | 68.3856 | 0.004764801 | 29.5 | 0.004764801
29.4 | 29.4 | 73.0085 | 0.005086904 | 29.4 | 0.005086904
29.3 | 29.3 | 72.8335 | 0.005074711 | 29.3 | 0.005074711
29.2 | 29.2 | 69.6565 | 0.004853352 | 29.2 | 0.004853352
29.1 | 29.1 | 65.1684 | 0.004540641 | 29.1 | 0.004540641
29 | 29 | 74.0956 | 0.005162648 | 29 | 0.005162648
28.9 | 28.9 | 73.9312 | 0.005151194 | 28.9 | 0.005151194
28.8 | 28.8 | 74.7692 | 0.005209582 | 28.8 | 0.005209582
28.7 | 28.7 | 72.3046 | 0.00503786 | 28.7 | 0.00503786
28.6 | 28.6 | 76.4411 | 0.005326072 | 28.6 | 0.005326072
28.5 | 28.5 | 75.1747 | 0.005237835 | 28.5 | 0.005237835
28.4 | 28.4 | 75.6194 | 0.00526882 | 28.4 | 0.00526882
28.3 | 28.3 | 69.9469 | 0.004873586 | 28.3 | 0.004873586
28.2 | 28.2 | 71.3723 | 0.004972901 | 28.2 | 0.004972901
28.1 | 28.1 | 66.5883 | 0.004639573 | 28.1 | 0.004639573
28 | 28 | 68.011 | 0.004738701 | 28 | 0.004738701
27.9 | 27.9 | 71.6363 | 0.004991295 | 27.9 | 0.004991295
27.8 | 27.8 | 71.3661 | 0.004972469 | 27.8 | 0.004972469
27.7 | 27.7 | 69.6895 | 0.004855651 | 27.7 | 0.004855651
27.6 | 27.6 | 71.6188 | 0.004990076 | 27.6 | 0.004990076
27.5 | 27.5 | 67.0336 | 0.0046706 | 27.5 | 0.0046706
27.4 | 27.4 | 73.8714 | 0.005147027 | 27.4 | 0.005147027
27.3 | 27.3 | 74.3095 | 0.005177552 | 27.3 | 0.005177552
27.2 | 27.2 | 66.729 | 0.004649377 | 27.2 | 0.004649377
27.1 | 27.1 | 75.0623 | 0.005230004 | 27.1 | 0.005230004
27 | 27 | 67.5799 | 0.004708664 | 27 | 0.004708664
26.9 | 26.9 | 67.2975 | 0.004688987 | 26.9 | 0.004688987
26.8 | 26.8 | 72.4244 | 0.005046207 | 26.8 | 0.005046207
26.7 | 26.7 | 66.7381 | 0.004650011 | 26.7 | 0.004650011
26.6 | 26.6 | 65.5512 | 0.004567313 | 26.6 | 0.004567313
26.5 | 26.5 | 70.4771 | 0.004910528 | 26.5 | 0.004910528
26.4 | 26.4 | 69.9982 | 0.00487716 | 26.4 | 0.00487716
26.3 | 26.3 | 67.0115 | 0.00466906 | 26.3 | 0.00466906
26.2 | 26.2 | 66.6202 | 0.004641796 | 26.2 | 0.004641796
26.1 | 26.1 | 62.7222 | 0.004370201 | 26.1 | 0.004370201
26 | 26 | 59.3195 | 0.004133116 | 26 | 0.004133116
25.9 | 25.9 | 55.0001 | 0.00383216 | 25.9 | 0.00383216
25.8 | 25.8 | 52.074 | 0.003628282 | 25.8 | 0.003628282
25.7 | 25.7 | 52.8419 | 0.003681786 | 25.7 | 0.003681786
25.6 | 25.6 | 49.104 | 0.003421346 | 25.6 | 0.003421346
25.5 | 25.5 | 52.9644 | 0.003690321 | 25.5 | 0.003690321
25.4 | 25.4 | 43.6118 | 0.003038674 | 25.4 | 0.003038674
25.3 | 25.3 | 45.1529 | 0.003146051 | 25.3 | 0.003146051
25.2 | 25.2 | 43.5906 | 0.003037197 | 25.2 | 0.003037197
25.1 | 25.1 | 42.322 | 0.002948807 | 25.1 | 0.002948807
25 | 25 | 36.4428 | 0.002539171 | 25 | 0.002539171
24.9 | 24.9 | 34.8545 | 0.002428505 | 24.9 | 0.002428505
24.8 | 24.8 | 29.858 | 0.002080371 | 24.8 | 0.002080371
24.7 | 24.7 | 26.3429 | 0.001835455 | 24.7 | 0.001835455
24.6 | 24.6 | 24.9283 | 0.001736892 | 24.6 | 0.001736892
24.5 | 24.5 | 23.9058 | 0.001665649 | 24.5 | 0.001665649
24.4 | 24.4 | 24.1858 | 0.001685158 | 24.4 | 0.001685158
24.3 | 24.3 | 21.7559 | 0.001515853 | 24.3 | 0.001515853
24.2 | 24.2 | 20.1239 | 0.001402143 | 24.2 | 0.001402143
24.1 | 24.1 | 16.0759 | 0.001120096 | 24.1 | 0.001120096
24 | 24 | 17.4353 | 0.001214813 | 24 | 0.001214813
23.9 | 23.9 | 12.8809 | 0.0008974832 | 23.9 | 0.0008974832
23.8 | 23.8 | 13.324 | 0.0009283564 | 23.8 | 0.0009283564
23.7 | 23.7 | 11.9672 | 0.0008338207 | 23.7 | 0.0008338207
23.6 | 23.6 | 10.2028 | 0.0007108853 | 23.6 | 0.0007108853
23.5 | 23.5 | 8.9356 | 0.0006225924 | 23.5 | 0.0006225924
23.4 | 23.4 | 9.9677 | 0.0006945045 | 23.4 | 0.0006945045
23.3 | 23.3 | 9.8983 | 0.0006896691 | 23.3 | 0.0006896691
23.2 | 23.2 | 9.4254 | 0.0006567195 | 23.2 | 0.0006567195
23.1 | 23.1 | 6.95 | 0.0004842448 | 23.1 | 0.0004842448
23 | 23 | 5.3666 | 0.0003739206 | 23 | 0.0003739206
22.9 | 22.9 | 2.1782 | 0.0001517672 | 22.9 | 0.0001517672
22.8 | 22.8 | 3.4874 | 0.0002429864 | 22.8 | 0.0002429864
22.7 | 22.7 | 1.0932 | 7.616926e-05 | 22.7 | 7.616926e-05
22.6 | 22.6 | 1.2958 | 9.028552e-05 | 22.6 | 9.028552e-05
22.5 | 22.5 | 1.4025 | 9.77199e-05 | 22.5 | 9.77199e-05
22.4 | 22.4 | 2.1087 | 0.0001469247 | 22.4 | 0.0001469247
22.3 | 22.3 | 1.9142 | 0.0001333729 | 22.3 | 0.0001333729
22.2 | 22.2 | 3.723 | 0.0002594019 | 22.2 | 0.0002594019
22.1 | 22.1 | 7.0418 | 0.000490641 | 22.1 | 0.000490641
22 | 22 | 1.8507 | 0.0001289485 | 22 | 0.0001289485
21.9 | 21.9 | 1.8576 | 0.0001294292 | 21.9 | 0.0001294292
21.8 | 21.8 | 3.7677 | 0.0002625164 | 21.8 | 0.0002625164
21.7 | 21.7 | 3.3788 | 0.0002354196 | 21.7 | 0.0002354196
21.6 | 21.6 | 3.2846 | 0.0002288562 | 21.6 | 0.0002288562
21.5 | 21.5 | 3.898 | 0.0002715951 | 21.5 | 0.0002715951
21.4 | 21.4 | 5.6149 | 0.000391221 | 21.4 | 0.000391221
21.3 | 21.3 | 5.1302 | 0.0003574493 | 21.3 | 0.0003574493
21.2 | 21.2 | 4.4448 | 0.0003096937 | 21.2 | 0.0003096937
21.1 | 21.1 | 4.8608 | 0.0003386787 | 21.1 | 0.0003386787
21 | 21 | 9.6859 | 0.00067487 | 21 | 0.00067487
20.9 | 20.9 | 6.6065 | 0.0004603112 | 20.9 | 0.0004603112
20.8 | 20.8 | 8.3324 | 0.0005805642 | 20.8 | 0.0005805642
20.7 | 20.7 | 11.1666 | 0.0007780385 | 20.7 | 0.0007780385
20.6 | 20.6 | 8.2959 | 0.000578021 | 20.6 | 0.000578021
20.5 | 20.5 | 12.3332 | 0.0008593219 | 20.5 | 0.0008593219
20.4 | 20.4 | 16.7836 | 0.001169406 | 20.4 | 0.001169406
20.3 | 20.3 | 21.0485 | 0.001466565 | 20.3 | 0.001466565
20.2 | 20.2 | 21.0113 | 0.001463973 | 20.2 | 0.001463973
20.1 | 20.1 | 23.0793 | 0.001608062 | 20.1 | 0.001608062
20 | 20 | 22.6563 | 0.001578589 | 20 | 0.001578589
19.9 | 19.9 | 26.0368 | 0.001814127 | 19.9 | 0.001814127
19.8 | 19.8 | 30.7333 | 0.002141358 | 19.8 | 0.002141358
19.7 | 19.7 | 30.937 | 0.002155551 | 19.7 | 0.002155551
19.6 | 19.6 | 31.4376 | 0.002190431 | 19.6 | 0.002190431
19.5 | 19.5 | 37.0531 | 0.002581693 | 19.5 | 0.002581693
19.4 | 19.4 | 40.0835 | 0.002792838 | 19.4 | 0.002792838
19.3 | 19.3 | 43.8225 | 0.003053355 | 19.3 | 0.003053355
19.2 | 19.2 | 48.875 | 0.00340539 | 19.2 | 0.00340539
19.1 | 19.1 | 53.637 | 0.003737185 | 19.1 | 0.003737185
19 | 19 | 56.8158 | 0.00395867 | 19 | 0.00395867
18.9 | 18.9 | 62.9194 | 0.004383941 | 18.9 | 0.004383941
18.8 | 18.8 | 70.3321 | 0.004900425 | 18.8 | 0.004900425
18.7 | 18.7 | 69.3518 | 0.004832122 | 18.7 | 0.004832122
18.6 | 18.6 | 71.5815 | 0.004987477 | 18.6 | 0.004987477
18.5 | 18.5 | 78.8247 | 0.005492151 | 18.5 | 0.005492151
18.4 | 18.4 | 83.9801 | 0.005851356 | 18.4 | 0.005851356
18.3 | 18.3 | 73.0217 | 0.005087824 | 18.3 | 0.005087824
18.2 | 18.2 | 76.3667 | 0.005320888 | 18.2 | 0.005320888
18.1 | 18.1 | 70.2974 | 0.004898007 | 18.1 | 0.004898007
18 | 18 | 71.0267 | 0.004948821 | 18 | 0.004948821
17.9 | 17.9 | 63.8321 | 0.004447534 | 17.9 | 0.004447534
17.8 | 17.8 | 59.0253 | 0.004112618 | 17.8 | 0.004112618
17.7 | 17.7 | 53.8071 | 0.003749037 | 17.7 | 0.003749037
17.6 | 17.6 | 45.7595 | 0.003188316 | 17.6 | 0.003188316
17.5 | 17.5 | 42.9993 | 0.002995998 | 17.5 | 0.002995998
17.4 | 17.4 | 38.6272 | 0.00269137 | 17.4 | 0.00269137
17.3 | 17.3 | 35.0442 | 0.002441722 | 17.3 | 0.002441722
17.2 | 17.2 | 34.0548 | 0.002372785 | 17.2 | 0.002372785
17.1 | 17.1 | 33.0607 | 0.002303521 | 17.1 | 0.002303521
17 | 17 | 26.4479 | 0.001842771 | 17 | 0.001842771
16.9 | 16.9 | 28.039 | 0.001953632 | 16.9 | 0.001953632
16.8 | 16.8 | 31.6354 | 0.002204212 | 16.8 | 0.002204212
16.7 | 16.7 | 26.4196 | 0.001840799 | 16.7 | 0.001840799
16.6 | 16.6 | 28.1046 | 0.001958202 | 16.6 | 0.001958202
16.5 | 16.5 | 24.5842 | 0.001712917 | 16.5 | 0.001712917
16.4 | 16.4 | 28.7737 | 0.002004822 | 16.4 | 0.002004822
16.3 | 16.3 | 30.9691 | 0.002157788 | 16.3 | 0.002157788
16.2 | 16.2 | 32.3684 | 0.002255285 | 16.2 | 0.002255285
16.1 | 16.1 | 36.5817 | 0.002548848 | 16.1 | 0.002548848
16 | 16 | 31.6866 | 0.00220778 | 16 | 0.00220778
15.9 | 15.9 | 35.9976 | 0.002508151 | 15.9 | 0.002508151
15.8 | 15.8 | 44.1319 | 0.003074912 | 15.8 | 0.003074912
15.7 | 15.7 | 41.3705 | 0.002882511 | 15.7 | 0.002882511
15.6 | 15.6 | 42.6091 | 0.002968811 | 15.6 | 0.002968811
15.5 | 15.5 | 46.757 | 0.003257818 | 15.5 | 0.003257818
15.4 | 15.4 | 48.2112 | 0.00335914 | 15.4 | 0.00335914
15.3 | 15.3 | 56.686 | 0.003949626 | 15.3 | 0.003949626
15.2 | 15.2 | 55.8628 | 0.003892269 | 15.2 | 0.003892269
15.1 | 15.1 | 61.048 | 0.00425355 | 15.1 | 0.00425355
15 | 15 | 70.565 | 0.004916652 | 15 | 0.004916652
14.9 | 14.9 | 73.1012 | 0.005093363 | 14.9 | 0.005093363
14.8 | 14.8 | 79.4508 | 0.005535775 | 14.8 | 0.005535775
14.7 | 14.7 | 85.9204 | 0.005986547 | 14.7 | 0.005986547
14.6 | 14.6 | 95.1249 | 0.006627876 | 14.6 | 0.006627876
14.5 | 14.5 | 92.1228 | 0.006418703 | 14.5 | 0.006418703
14.4 | 14.4 | 93.1196 | 0.006488155 | 14.4 | 0.006488155
14.3 | 14.3 | 98.9299 | 0.006892991 | 14.3 | 0.006892991
14.2 | 14.2 | 94.5359 | 0.006586837 | 14.2 | 0.006586837
14.1 | 14.1 | 91.8286 | 0.006398204 | 14.1 | 0.006398204
14 | 14 | 81.3977 | 0.005671426 | 14 | 0.005671426
13.9 | 13.9 | 73.0303 | 0.005088423 | 13.9 | 0.005088423
13.8 | 13.8 | 67.9517 | 0.004734569 | 13.8 | 0.004734569
13.7 | 13.7 | 61.151 | 0.004260727 | 13.7 | 0.004260727
13.6 | 13.6 | 53.8253 | 0.003750305 | 13.6 | 0.003750305
13.5 | 13.5 | 44.3755 | 0.003091885 | 13.5 | 0.003091885
13.4 | 13.4 | 42.9133 | 0.002990006 | 13.4 | 0.002990006
13.3 | 13.3 | 44.154 | 0.003076452 | 13.3 | 0.003076452
13.2 | 13.2 | 36.5725 | 0.002548207 | 13.2 | 0.002548207
13.1 | 13.1 | 36.19 | 0.002521557 | 13.1 | 0.002521557
13 | 13 | 32.6977 | 0.002278229 | 13 | 0.002278229
12.9 | 12.9 | 33.7041 | 0.00234835 | 12.9 | 0.00234835
12.8 | 12.8 | 28.0991 | 0.001957819 | 12.8 | 0.001957819
12.7 | 12.7 | 29.0944 | 0.002027167 | 12.7 | 0.002027167
12.6 | 12.6 | 31.8932 | 0.002222175 | 12.6 | 0.002222175
12.5 | 12.5 | 31.3966 | 0.002187574 | 12.5 | 0.002187574
12.4 | 12.4 | 31.3935 | 0.002187358 | 12.4 | 0.002187358
12.3 | 12.3 | 33.2952 | 0.00231986 | 12.3 | 0.00231986
12.2 | 12.2 | 31.7957 | 0.002215381 | 12.2 | 0.002215381
12.1 | 12.1 | 32.3961 | 0.002257215 | 12.1 | 0.002257215
12 | 12 | 37.713 | 0.002627672 | 12 | 0.002627672
11.9 | 11.9 | 41.0373 | 0.002859295 | 11.9 | 0.002859295
11.8 | 11.8 | 48.1885 | 0.003357558 | 11.8 | 0.003357558
11.7 | 11.7 | 56.2564 | 0.003919693 | 11.7 | 0.003919693
11.6 | 11.6 | 61.4528 | 0.004281755 | 11.6 | 0.004281755
11.5 | 11.5 | 75.38 | 0.00525214 | 11.5 | 0.00525214
11.4 | 11.4 | 88.4573 | 0.006163307 | 11.4 | 0.006163307
11.3 | 11.3 | 96.7625 | 0.006741976 | 11.3 | 0.006741976
11.2 | 11.2 | 106.889 | 0.007447545 | 11.2 | 0.007447545
11.1 | 11.1 | 119.3583 | 0.00831635 | 11.1 | 0.00831635
11 | 11 | 116.1386 | 0.008092016 | 11 | 0.008092016
10.9 | 10.9 | 121.215 | 0.008445716 | 10.9 | 0.008445716
10.8 | 10.8 | 121.9028 | 0.008493639 | 10.8 | 0.008493639
10.7 | 10.7 | 119.1866 | 0.008304387 | 10.7 | 0.008304387
10.6 | 10.6 | 121.5767 | 0.008470918 | 10.6 | 0.008470918
10.5 | 10.5 | 122.9599 | 0.008567293 | 10.5 | 0.008567293
10.4 | 10.4 | 118.8481 | 0.008280801 | 10.4 | 0.008280801
10.3 | 10.3 | 113.5077 | 0.007908706 | 10.3 | 0.007908706
10.2 | 10.2 | 111.367 | 0.007759552 | 10.2 | 0.007759552
10.1 | 10.1 | 115.8331 | 0.00807073 | 10.1 | 0.00807073
10 | 10 | 121.612 | 0.008473378 | 10 | 0.008473378
9.9 | 9.9 | 122.5131 | 0.008536162 | 9.9 | 0.008536162
9.8 | 9.8 | 119.4894 | 0.008325484 | 9.8 | 0.008325484
9.7 | 9.7 | 117.4611 | 0.008184162 | 9.7 | 0.008184162
9.6 | 9.6 | 115.9353 | 0.008077851 | 9.6 | 0.008077851
9.5 | 9.5 | 116.1046 | 0.008089647 | 9.5 | 0.008089647
9.4 | 9.4 | 114.9654 | 0.008010272 | 9.4 | 0.008010272
9.3 | 9.3 | 109.81772 | 0.007651605 | 9.3 | 0.007651605
9.2 | 9.2 | 100.64687 | 0.007012622 | 9.2 | 0.007012622
9.1 | 9.1 | 98.25915 | 0.006846256 | 9.1 | 0.006846256
9 | 9 | 87.94477 | 0.006127596 | 9 | 0.006127596
8.9 | 8.9 | 80.81196 | 0.005630614 | 8.9 | 0.005630614
8.8 | 8.8 | 76.36017 | 0.005320433 | 8.8 | 0.005320433
8.7 | 8.7 | 64.37304 | 0.004485224 | 8.7 | 0.004485224
8.6 | 8.6 | 60.86612 | 0.004240878 | 8.6 | 0.004240878
8.5 | 8.5 | 51.044 | 0.003556517 | 8.5 | 0.003556517
8.4 | 8.4 | 45.89813 | 0.003197975 | 8.4 | 0.003197975
8.3 | 8.3 | 39.12909 | 0.002726339 | 8.3 | 0.002726339
8.2 | 8.2 | 38.95695 | 0.002714345 | 8.2 | 0.002714345
8.1 | 8.1 | 37.47626 | 0.002611177 | 8.1 | 0.002611177
8 | 8 | 33.78348 | 0.002353881 | 8 | 0.002353881
7.9 | 7.9 | 34.09328 | 0.002375467 | 7.9 | 0.002375467
7.8 | 7.8 | 33.39992 | 0.002327156 | 7.8 | 0.002327156
7.7 | 7.7 | 30.9997 | 0.00215992 | 7.7 | 0.00215992
7.6 | 7.6 | 27.7918 | 0.001936408 | 7.6 | 0.001936408
7.5 | 7.5 | 26.67765 | 0.001858779 | 7.5 | 0.001858779
7.4 | 7.4 | 28.26632 | 0.00196947 | 7.4 | 0.00196947
7.3 | 7.3 | 27.75304 | 0.001933707 | 7.3 | 0.001933707
7.2 | 7.2 | 28.74531 | 0.002002844 | 7.2 | 0.002002844
7.1 | 7.1 | 26.92909 | 0.001876298 | 7.1 | 0.001876298
7 | 7 | 26.21393 | 0.001826469 | 7 | 0.001826469
6.9 | 6.9 | 25.09697 | 0.001748644 | 6.9 | 0.001748644
6.8 | 6.8 | 26.98155 | 0.001879953 | 6.8 | 0.001879953
6.7 | 6.7 | 21.75233 | 0.001515605 | 6.7 | 0.001515605
6.6 | 6.6 | 24.22413 | 0.001687829 | 6.6 | 0.001687829
6.5 | 6.5 | 0 | 0 | 6.5 | 0
6.4 | 6.4 | 0 | 0 | 6.4 | 0
6.3 | 6.3 | 0 | 0 | 6.3 | 0
6.2 | 6.2 | 0 | 0 | 6.2 | 0
6.1 | 6.1 | 0 | 0 | 6.1 | 0
6 | 6 | 0 | 0 | 6 | 0
5.9 | 5.9 | 0 | 0 | 5.9 | 0
5.8 | 5.8 | 0 | 0 | 5.8 | 0
5.7 | 5.7 | 0 | 0 | 5.7 | 0
5.6 | 5.6 | 0 | 0 | 5.6 | 0
5.5 | 5.5 | 0 | 0 | 5.5 | 0
5.4 | 5.4 | 0 | 0 | 5.4 | 0
5.3 | 5.3 | 0 | 0 | 5.3 | 0
5.2 | 5.2 | 0 | 0 | 5.2 | 0
5.1 | 5.1 | 0 | 0 | 5.1 | 0
5 | 5 | 0 | 0 | 5 | 0
4.9 | 4.9 | 0 | 0 | 4.9 | 0
4.8 | 4.8 | 0 | 0 | 4.8 | 0
4.7 | 4.7 | 0 | 0 | 4.7 | 0
4.6 | 4.6 | 0 | 0 | 4.6 | 0
4.5 | 4.5 | 0 | 0 | 4.5 | 0
4.4 | 4.4 | 0 | 0 | 4.4 | 0
4.3 | 4.3 | 0 | 0 | 4.3 | 0
4.2 | 4.2 | 0 | 0 | 4.2 | 0
4.1 | 4.1 | 0 | 0 | 4.1 | 0
4 | 4 | 0 | 0 | 4 | 0
3.9 | 3.9 | 0 | 0 | 3.9 | 0
3.8 | 3.8 | 0 | 0 | 3.8 | 0
3.7 | 3.7 | 0 | 0 | 3.7 | 0
3.6 | 3.6 | 0 | 0 | 3.6 | 0
3.5 | 3.5 | 0 | 0 | 3.5 | 0
3.4 | 3.4 | 0 | 0 | 3.4 | 0
3.3 | 3.3 | 0 | 0 | 3.3 | 0
3.2 | 3.2 | 0 | 0 | 3.2 | 0
3.1 | 3.1 | 0 | 0 | 3.1 | 0
3 | 3 | 0 | 0 | 3 | 0
2.9 | 2.9 | 0 | 0 | 2.9 | 0
2.8 | 2.8 | 0 | 0 | 2.8 | 0
2.7 | 2.7 | 0 | 0 | 2.7 | 0
2.6 | 2.6 | 0 | 0 | 2.6 | 0
2.5 | 2.5 | 0 | 0 | 2.5 | 0
2.4 | 2.4 | 0 | 0 | 2.4 | 0
2.3 | 2.3 | 0 | 0 | 2.3 | 0
2.2 | 2.2 | 0 | 0 | 2.2 | 0
2.1 | 2.1 | 0 | 0 | 2.1 | 0
2 | 2 | 0 | 0 | 2 | 0
1.9 | 1.9 | 0 | 0 | 1.9 | 0
1.8 | 1.8 | 0 | 0 | 1.8 | 0
1.7 | 1.7 | 0 | 0 | 1.7 | 0
1.6 | 1.6 | 0 | 0 | 1.6 | 0
1.5 | 1.5 | 0 | 0 | 1.5 | 0
1.4 | 1.4 | 0 | 0 | 1.4 | 0
1.3 | 1.3 | 0 | 0 | 1.3 | 0
1.2 | 1.2 | 0 | 0 | 1.2 | 0
1.1 | 1.1 | 0 | 0 | 1.1 | 0
1 | 1 | 0 | 0 | 1 | 0
0.9 | 0.9 | 0 | 0 | 0.9 | 0
0.8 | 0.8 | 0 | 0 | 0.8 | 0
0.7 | 0.7 | 0 | 0 | 0.7 | 0
0.6 | 0.6 | 0 | 0 | 0.6 | 0
0.5 | 0.5 | 0 | 0 | 0.5 | 0
0.4 | 0.4 | 0 | 0 | 0.4 | 0
0.3 | 0.3 | 0 | 0 | 0.3 | 0
0.2 | 0.2 | 0 | 0 | 0.2 | 0
0.1 | 0.1 | 0 | 0 | 0.1 | 0
-4.014566e-13 | 0 | 0 | 0 | 0 | 0
-0.1 | -0.1 | 0 | 0 | -0.1 | 0
-0.2 | -0.2 | 0 | 0 | -0.2 | 0
-0.3 | -0.3 | 0 | 0 | -0.3 | 0
-0.4 | -0.4 | 0 | 0 | -0.4 | 0
-0.5 | -0.5 | 0 | 0 | -0.5 | 0
-0.6 | -0.6 | 0 | 0 | -0.6 | 0
-0.7 | -0.7 | 0 | 0 | -0.7 | 0
-0.8 | -0.8 | 0 | 0 | -0.8 | 0
-0.9 | -0.9 | 0 | 0 | -0.9 | 0
-1 | -1 | 0 | 0 | -1 | 0
-1.1 | -1.1 | 0 | 0 | -1.1 | 0
-1.2 | -1.2 | 0 | 0 | -1.2 | 0
-1.3 | -1.3 | 0 | 0 | -1.3 | 0
-1.4 | -1.4 | 0 | 0 | -1.4 | 0
-1.5 | -1.5 | 0 | 0 | -1.5 | 0
-1.6 | -1.6 | 0 | 0 | -1.6 | 0
-1.7 | -1.7 | 0 | 0 | -1.7 | 0
-1.8 | -1.8 | 0 | 0 | -1.8 | 0
-1.9 | -1.9 | 0 | 0 | -1.9 | 0
-2 | -2 | 0 | 0 | -2 | 0
-2.1 | -2.1 | 0 | 0 | -2.1 | 0
-2.2 | -2.2 | 0 | 0 | -2.2 | 0
-2.3 | -2.3 | 0 | 0 | -2.3 | 0
-2.4 | -2.4 | 0 | 0 | -2.4 | 0
-2.5 | -2.5 | 0 | 0 | -2.5 | 0
-2.6 | -2.6 | 0 | 0 | -2.6 | 0
-2.7 | -2.7 | 0 | 0 | -2.7 | 0
-2.8 | -2.8 | 0 | 0 | -2.8 | 0
-2.9 | -2.9 | 0 | 0 | -2.9 | 0
-3 | -3 | 0 | 0 | -3 | 0
-3.1 | -3.1 | 0 | 0 | -3.1 | 0
-3.2 | -3.2 | 0 | 0 | -3.2 | 0
-3.3 | -3.3 | 0 | 0 | -3.3 | 0
-3.4 | -3.4 | 0 | 0 | -3.4 | 0
-3.5 | -3.5 | 0 | 0 | -3.5 | 0
-3.6 | -3.6 | 0 | 0 | -3.6 | 0
-3.7 | -3.7 | 0 | 0 | -3.7 | 0
-3.8 | -3.8 | 0 | 0 | -3.8 | 0
-3.9 | -3.9 | 0 | 0 | -3.9 | 0
-4 | -4 | 0 | 0 | -4 | 0
-4.1 | -4.1 | 0 | 0 | -4.1 | 0
-4.2 | -4.2 | 0 | 0 | -4.2 | 0
-4.3 | -4.3 | 0 | 0 | -4.3 | 0
-4.4 | -4.4 | 0 | 0 | -4.4 | 0
-4.5 | -4.5 | 0 | 0 | -4.5 | 0
-4.6 | -4.6 | 0 | 0 | -4.6 | 0
-4.7 | -4.7 | 0 | 0 | -4.7 | 0
-4.8 | -4.8 | 0 | 0 | -4.8 | 0
-4.9 | -4.9 | 0 | 0 | -4.9 | 0
-5 | -5 | 0 | 0 | -5 | 0

## Compiler
696 | 696 | 0
696 | 696 | 0
695.9 | 695.9 | 0
695.9 | 695.9 | 0
695.8 | 695.8 | 0
695.8 | 695.8 | 0
695.7 | 695.7 | 0
695.7 | 695.7 | 0
695.6 | 695.6 | 0
695.6 | 695.6 | 0
695.5 | 695.5 | 0
695.5 | 695.5 | 0
695.4 | 695.4 | 0
695.4 | 695.4 | 0
695.3 | 695.3 | 0
695.3 | 695.3 | 0
695.2 | 695.2 | 0
695.2 | 695.2 | 0
695.1 | 695.1 | 0
695.1 | 695.1 | 0
695 | 695 | 0
695 | 695 | 0
694.9 | 694.9 | 0
694.9 | 694.9 | 0
694.8 | 694.8 | 0
694.8 | 694.8 | 0
694.7 | 694.7 | 0
694.7 | 694.7 | 0
694.6 | 694.6 | 0
694.6 | 694.6 | 0
694.5 | 694.5 | 0
694.5 | 694.5 | 0
694.4 | 694.4 | 0
694.4 | 694.4 | 0
694.3 | 694.3 | 0
694.3 | 694.3 | 0
694.2 | 694.2 | 0
694.2 | 694.2 | 0
694.1 | 694.1 | 0
694.1 | 694.1 | 0
694 | 694 | 0
694 | 694 | 0
693.9 | 693.9 | 0
693.9 | 693.9 | 0
693.8 | 693.8 | 0
693.8 | 693.8 | 0
693.7 | 693.7 | 0
693.7 | 693.7 | 0
693.6 | 693.6 | 0
693.6 | 693.6 | 0
693.5 | 693.5 | 0
693.5 | 693.5 | 0
693.4 | 693.4 | 0
693.4 | 693.4 | 0
693.3 | 693.3 | 0
693.3 | 693.3 | 0
693.2 | 693.2 | 0
693.2 | 693.2 | 0
693.1 | 693.1 | 0
693.1 | 693.1 | 0
693 | 693 | 0
693 | 693 | 0
692.9 | 692.9 | 0
692.9 | 692.9 | 0
692.8 | 692.8 | 0
692.8 | 692.8 | 0
692.7 | 692.7 | 0
692.7 | 692.7 | 0
692.6 | 692.6 | 0
692.6 | 692.6 | 0
692.5 | 692.5 | 0
692.5 | 692.5 | 0
692.4 | 692.4 | 0
692.4 | 692.4 | 0
692.3 | 692.3 | 0
692.3 | 692.3 | 0
692.2 | 692.2 | 0
692.2 | 692.2 | -10.666
692.1 | 692.1 | 1.334
692.1 | 692.1 | 39.338
692 | 692 | 47.342
692 | 692 | 62.347
691.9 | 691.9 | 27.35
691.9 | 691.9 | 49.354
691.8 | 691.8 | 72.36
691.8 | 691.8 | 79.367
691.7 | 691.7 | 98.376
691.7 | 691.7 | 80.383
691.6 | 691.6 | 42.387
691.6 | 691.6 | 73.393
691.5 | 691.5 | 78.4
691.5 | 691.5 | 50.404
691.4 | 691.4 | 82.412
691.4 | 691.4 | 60.417
691.3 | 691.3 | 86.424
691.3 | 691.3 | 46.428
691.2 | 691.2 | 113.438
691.2 | 691.2 | 128.45
691.1 | 691.1 | 109.459
691.1 | 691.1 | 76.466
691 | 691 | 136.478
691 | 691 | 172.493
690.9 | 690.9 | 154.506
690.9 | 690.9 | 206.524
690.8 | 690.8 | 247.546
690.8 | 690.8 | 258.569
690.7 | 690.7 | 294.594
690.7 | 690.7 | 290.62
690.6 | 690.6 | 315.647
690.6 | 690.6 | 311.675
690.5 | 690.5 | 345.705
690.5 | 690.5 | 353.736
690.4 | 690.4 | 355.767
690.4 | 690.4 | 457.807
690.3 | 690.3 | 495.85
690.3 | 690.3 | 538.897
690.2 | 690.2 | 662.955
690.2 | 690.2 | 746.02
690.1 | 690.1 | 765.087
690.1 | 690.1 | 970.172
690 | 690 | 1027.262
690 | 690 | 1172.364
689.9 | 689.9 | 1239.473
689.9 | 689.9 | 1377.593
689.8 | 689.8 | 1556.729
689.8 | 689.8 | 1836.89
689.7 | 689.7 | 2014.066
689.7 | 689.7 | 2150.254
689.6 | 689.6 | 2419.465
689.6 | 689.6 | 2663.698
689.5 | 689.5 | 3023.962
689.5 | 689.5 | 3300.251
689.4 | 689.4 | 3695.574
689.4 | 689.4 | 4082.931
689.3 | 689.3 | 4496.324
689.3 | 689.3 | 4807.744
689.2 | 689.2 | 5221.2
689.2 | 689.2 | 5706.699
689.1 | 689.1 | 6168.238
689.1 | 689.1 | 6722.826
689 | 689 | 7356.468
689 | 689 | 7910.16
688.9 | 688.9 | 8501.903
688.9 | 688.9 | 9022.691
688.8 | 688.8 | 9478.52
688.8 | 688.8 | 10172.409
688.7 | 688.7 | 10512.328
688.7 | 688.7 | 11176.305
688.6 | 688.6 | 11558.315
688.6 | 688.6 | 12259.386
688.5 | 688.5 | 12723.498
688.5 | 688.5 | 13112.644
688.4 | 688.4 | 13473.822
688.4 | 688.4 | 13751.024
688.3 | 688.3 | 13970.245
688.3 | 688.3 | 14216.487
688.2 | 688.2 | 14233.731
688.2 | 688.2 | 14417.992
688.1 | 688.1 | 14352.246
688.1 | 688.1 | 14170.484
688 | 688 | 13893.699
688 | 688 | 13821.907
687.9 | 687.9 | 13581.094
687.9 | 687.9 | 13186.246
687.8 | 687.8 | 12826.367
687.8 | 687.8 | 12444.455
687.7 | 687.7 | 11958.5
687.7 | 687.7 | 11339.491
687.6 | 687.6 | 10837.438
687.6 | 687.6 | 10253.335
687.5 | 687.5 | 9647.178
687.5 | 687.5 | 9024.967
687.4 | 687.4 | 8309.693
687.4 | 687.4 | 7713.367
687.3 | 687.3 | 7050.983
687.3 | 687.3 | 6364.54
687.2 | 687.2 | 5940.059
687.2 | 687.2 | 5352.527
687.1 | 687.1 | 4819.948
687.1 | 687.1 | 4306.324
687 | 687 | 3931.668
687 | 687 | 3463.971
686.9 | 686.9 | 3112.243
686.9 | 686.9 | 2763.484
686.8 | 686.8 | 2489.702
686.8 | 686.8 | 2175.892
686.7 | 686.7 | 1871.055
686.7 | 686.7 | 1629.198
686.6 | 686.6 | 1430.323
686.6 | 686.6 | 1359.442
686.5 | 686.5 | 1269.553
686.5 | 686.5 | 1021.642
686.4 | 686.4 | 859.717
686.4 | 686.4 | 731.781
686.3 | 686.3 | 671.84
686.3 | 686.3 | 582.891
686.2 | 686.2 | 535.937
686.2 | 686.2 | 483.98
686.1 | 686.1 | 405.015
686.1 | 686.1 | 359.047
686 | 686 | 305.073
686 | 686 | 278.098
685.9 | 685.9 | 200.115
685.9 | 685.9 | 251.137
685.8 | 685.8 | 220.156
685.8 | 685.8 | 198.174
685.7 | 685.7 | 215.192
685.7 | 685.7 | 181.208
685.6 | 685.6 | 133.22
685.6 | 685.6 | 130.231
685.5 | 685.5 | 82.238
685.5 | 685.5 | 115.248
685.4 | 685.4 | 125.259
685.4 | 685.4 | 98.268
685.3 | 685.3 | 92.276
685.3 | 685.3 | 87.284
685.2 | 685.2 | 93.292
685.2 | 685.2 | 102.301
685.1 | 685.1 | 27.303
685.1 | 685.1 | 80.31
685 | 685 | 39.314
685 | 685 | 20.315
684.9 | 684.9 | 23.317
684.9 | 684.9 | 9.318
684.8 | 684.8 | 32.321
684.8 | 684.8 | 12.322
684.7 | 684.7 | -7.677
684.7 | 684.7 | 29.325
684.6 | 684.6 | 38.329
684.6 | 684.6 | 8.329
684.5 | 684.5 | -6.67
684.5 | 684.5 | -33.667
684.4 | 684.4 | -0.667
684.4 | 684.4 | -2.667
684.3 | 684.3 | -0.667
684.3 | 684.3 | 0
684.2 | 684.2 | 0
684.2 | 684.2 | 0
684.1 | 684.1 | 0
684.1 | 684.1 | 0
684 | 684 | 0
684 | 684 | 0
683.9 | 683.9 | 0
683.9 | 683.9 | 0
683.8 | 683.8 | 0
683.8 | 683.8 | 0
683.7 | 683.7 | 0
683.7 | 683.7 | 0
683.6 | 683.6 | 0
683.6 | 683.6 | 0
683.5 | 683.5 | 0
683.5 | 683.5 | 0
683.4 | 683.4 | 0
683.4 | 683.4 | 0
683.3 | 683.3 | 0
683.3 | 683.3 | 0
683.2 | 683.2 | 0
683.2 | 683.2 | 0
683.1 | 683.1 | 0
683.1 | 683.1 | 0
683 | 683 | 0
683 | 683 | 0
682.9 | 682.9 | 0
682.9 | 682.9 | 0
682.8 | 682.8 | 0
682.8 | 682.8 | 0
682.7 | 682.7 | 0
682.7 | 682.7 | 0
682.6 | 682.6 | 0
682.6 | 682.6 | 0
682.5 | 682.5 | 0
682.5 | 682.5 | 0
682.4 | 682.4 | 0
682.4 | 682.4 | 0
682.3 | 682.3 | 0
682.3 | 682.3 | 0
682.2 | 682.2 | 0
682.2 | 682.2 | 0
682.1 | 682.1 | 0
682.1 | 682.1 | 0
682 | 682 | 0
682 | 682 | 0
681.9 | 681.9 | 0
681.9 | 681.9 | 0
681.8 | 681.8 | 0
681.8 | 681.8 | 0
681.7 | 681.7 | 0
681.7 | 681.7 | 0
681.6 | 681.6 | 0
681.6 | 681.6 | 0
681.5 | 681.5 | 0
681.5 | 681.5 | 0
681.4 | 681.4 | 0
681.4 | 681.4 | 0
681.3 | 681.3 | 0
681.3 | 681.3 | 0
681.2 | 681.2 | 0
681.2 | 681.2 | 0
681.1 | 681.1 | 0
681.1 | 681.1 | 0
0 | 0 | 0
0 | 0 | 0
0 | 0 | 0
0 | 0 | 0
0 | 0 | 0
0 | 0 | 0
0 | 0 | 0
0 | 0 | 0
0 | 0 | 0
0 | 0 | 0
0 | 0 | 0
0 | 0 | 0
0 | 0 | 0
0 | 0 | 0
0 | 0 | 0
0 | 0 | 0
0 | 0 | 0
0 | 0 | 0
0 | 0 | 0
0 | 0 | 0
0 | 0 | 0
0 | 0 | 0
0 | 0 | 0
0 | 0 | 0
0 | 0 | 0
0 | 0 | 0
0 | 0 | 0
0 | 0 | 0
0 | 0 | 0
0 | 0 | 0
0 | 0 | 0
0 | 0 | 0
0 | 0 | 0
0 | 0 | 0
0 | 0 | 0
0 | 0 | 0
0 | 0 | 0
0 | 0 | 0
0 | 0 | 0
0 | 0 | 0
0 | 0 | 0
0 | 0 | 0
0 | 0 | 0
0 | 0 | 0
0 | 0 | 0
0 | 0 | 0
0 | 0 | 0
0 | 0 | 0
0 | 0 | 0
0 | 0 | 0
0 | 0 | 0
0 | 0 | 0
0 | 0 | 0
0 | 0 | 0
0 | 0 | 0
0 | 0 | 0
0 | 0 | 0
0 | 0 | 0
0 | 0 | 0
0 | 0 | 0
0 | 0 | 0
0 | 0 | 0
0 | 0 | 0
0 | 0 | 0
0 | 0 | 0
0 | 0 | 0
0 | 0 | 0
0 | 0 | 0
0 | 0 | 0
0 | 0 | 0
0 | 0 | 0
0 | 0 | 0
0 | 0 | 0
0 | 0 | 0
0 | 0 | 0
0 | 0 | 0
0 | 0 | 0
0 | 0 | 0
0 | 0 | 0
0 | 0 | 0
0 | 0 | 0
0 | 0 | 0
0 | 0 | 0
0 | 0 | 0
0 | 0 | 0
0 | 0 | 0
0 | 0 | 0
0 | 0 | 0
0 | 0 | 0
0 | 0 | 0
0 | 0 | 0
0 | 0 | 0
0 | 0 | 0
0 | 0 | 0
0 | 0 | 0
0 | 0 | 0
0 | 0 | 0
0 | 0 | 0
0 | 0 | 0
0 | 0 | 0
0 | 0 | 0
0 | 0 | 0
0 | 0 | 0
0 | 0 | 0
0 | 0 | 0
0 | 0 | 0
0 | 0 | 0
0 | 0 | 0
0 | 0 | 0
0 | 0 | 0
0 | 0 | 0
0 | 0 | 0
0 | 0 | 0
0 | 0 | 0
0 | 0 | 0
0 | 0 | 0
0 | 0 | 0
0 | 0 | 0
0 | 0 | 0
0 | 0 | 0
541 | 541 | 0
541 | 541 | 0
540.9 | 540.9 | 0
540.9 | 540.9 | 0
540.8 | 540.8 | 0
540.8 | 540.8 | 0
540.7 | 540.7 | 0
540.7 | 540.7 | 0
540.6 | 540.6 | 0
540.6 | 540.6 | 0
540.5 | 540.5 | 0
540.5 | 540.5 | 0
540.4 | 540.4 | 0
540.4 | 540.4 | 0
540.3 | 540.3 | 0
540.3 | 540.3 | 0
540.2 | 540.2 | 0
540.2 | 540.2 | 0
540.1 | 540.1 | 0
540.1 | 540.1 | 0
540 | 540 | 0
540 | 540 | 0
539.9 | 539.9 | 0
539.9 | 539.9 | 0
539.8 | 539.8 | 0
539.8 | 539.8 | 0
539.7 | 539.7 | 0
539.7 | 539.7 | 0
539.6 | 539.6 | 0
539.6 | 539.6 | 0
539.5 | 539.5 | 0
539.5 | 539.5 | 0
539.4 | 539.4 | 0
539.4 | 539.4 | 0
539.3 | 539.3 | 0
539.3 | 539.3 | 0
539.2 | 539.2 | 0
539.2 | 539.2 | 0
539.1 | 539.1 | 0
539.1 | 539.1 | 0
539 | 539 | 0
539 | 539 | 0
538.9 | 538.9 | 0
538.9 | 538.9 | 0
538.8 | 538.8 | 0
538.8 | 538.8 | 0
538.7 | 538.7 | 0
538.7 | 538.7 | 0
538.6 | 538.6 | 0
538.6 | 538.6 | 0
538.5 | 538.5 | 0
538.5 | 538.5 | 0
538.4 | 538.4 | 0
538.4 | 538.4 | 0
538.3 | 538.3 | 0
538.3 | 538.3 | 0
538.2 | 538.2 | 0
538.2 | 538.2 | 0
538.1 | 538.1 | 0
538.1 | 538.1 | 0
538 | 538 | 0
538 | 538 | 0
537.9 | 537.9 | 0
537.9 | 537.9 | 0
537.8 | 537.8 | 0
537.8 | 537.8 | 0
537.7 | 537.7 | 0
537.7 | 537.7 | 0
537.6 | 537.6 | 0
537.6 | 537.6 | 18.671
537.5 | 537.5 | 4.672
537.5 | 537.5 | 5.673
537.4 | 537.4 | 4.675
537.4 | 537.4 | 3.675
537.3 | 537.3 | 35.684
537.3 | 537.3 | 3.685
537.2 | 537.2 | -9.313
537.2 | 537.2 | 16.691
537.1 | 537.1 | 19.695
537.1 | 537.1 | 8.697
537 | 537 | -5.301
537 | 537 | 7.7
536.9 | 536.9 | 11.703
536.9 | 536.9 | 4.704
536.8 | 536.8 | 14.708
536.8 | 536.8 | 2.708
536.7 | 536.7 | 39.718
536.7 | 536.7 | 28.724
536.6 | 536.6 | 19.729
536.6 | 536.6 | 47.74
536.5 | 536.5 | 72.757
536.5 | 536.5 | 45.768
536.4 | 536.4 | 9.77
536.4 | 536.4 | 23.776
536.3 | 536.3 | 36.784
536.3 | 536.3 | 24.79
536.2 | 536.2 | 44.8
536.2 | 536.2 | 68.816
536.1 | 536.1 | 89.837
536.1 | 536.1 | 75.855
536 | 536 | 93.877
536 | 536 | 38.886
535.9 | 535.9 | 69.903
535.9 | 535.9 | 111.929
535.8 | 535.8 | 112.955
535.8 | 535.8 | 115.982
535.7 | 535.7 | 101.006
535.7 | 535.7 | 140.038
535.6 | 535.6 | 153.074
535.6 | 535.6 | 149.109
535.5 | 535.5 | 169.149
535.5 | 535.5 | 211.198
535.4 | 535.4 | 275.262
535.4 | 535.4 | 331.34
535.3 | 535.3 | 349.421
535.3 | 535.3 | 391.513
535.2 | 535.2 | 428.613
535.2 | 535.2 | 511.733
535.1 | 535.1 | 532.857
535.1 | 535.1 | 573.991
535 | 535 | 695.154
535 | 535 | 819.345
534.9 | 534.9 | 903.556
534.9 | 534.9 | 995.789
534.8 | 534.8 | 1094.044
534.8 | 534.8 | 1238.334
534.7 | 534.7 | 1382.657
534.7 | 534.7 | 1483.003
534.6 | 534.6 | 1658.391
534.6 | 534.6 | 1863.826
534.5 | 534.5 | 2002.294
534.5 | 534.5 | 2146.796
534.4 | 534.4 | 2339.342
534.4 | 534.4 | 2545.937
534.3 | 534.3 | 2748.579
534.3 | 534.3 | 2882.253
534.2 | 534.2 | 3115.981
534.2 | 534.2 | 3281.747
534.1 | 534.1 | 3378.537
534.1 | 534.1 | 3542.365
534 | 534 | 3713.232
534 | 534 | 3789.117
533.9 | 533.9 | 3822.01
533.9 | 533.9 | 4020.95
533.8 | 533.8 | 4123.913
533.8 | 533.8 | 4091.869
533.7 | 533.7 | 4163.842
533.7 | 533.7 | 4149.812
533.6 | 533.6 | 4205.795
533.6 | 533.6 | 4237.785
533.5 | 533.5 | 4234.774
533.5 | 533.5 | 4211.758
533.4 | 533.4 | 4139.725
533.4 | 533.4 | 4159.697
533.3 | 533.3 | 4090.653
533.3 | 533.3 | 4099.611
533.2 | 533.2 | 4153.581
533.2 | 533.2 | 4172.556
533.1 | 533.1 | 4181.533
533.1 | 533.1 | 4202.515
533 | 533 | 4190.494
533 | 533 | 4209.478
532.9 | 532.9 | 4135.444
532.9 | 532.9 | 4211.428
532.8 | 532.8 | 4188.407
532.8 | 532.8 | 4264.403
532.7 | 532.7 | 4243.394
532.7 | 532.7 | 4241.385
532.6 | 532.6 | 4162.358
532.6 | 532.6 | 4100.316
532.5 | 532.5 | 3937.236
532.5 | 532.5 | 3892.145
532.4 | 532.4 | 3773.027
532.4 | 532.4 | 3417.825
532.3 | 532.3 | 3249.585
532.3 | 532.3 | 3154.322
532.2 | 532.2 | 2968.015
532.2 | 532.2 | 2713.649
532.1 | 532.1 | 2542.243
532.1 | 532.1 | 2339.79
532 | 532 | 2114.284
532 | 532 | 1851.716
531.9 | 531.9 | 1663.105
531.9 | 531.9 | 1568.471
531.8 | 531.8 | 1390.796
531.8 | 531.8 | 1170.07
531.7 | 531.7 | 1037.312
531.7 | 531.7 | 917.527
531.6 | 531.6 | 808.715
531.6 | 531.6 | 722.884
531.5 | 531.5 | 637.033
531.5 | 531.5 | 581.169
531.4 | 531.4 | 493.284
531.4 | 531.4 | 477.396
531.3 | 531.3 | 420.494
531.3 | 531.3 | 313.567
531.2 | 531.2 | 298.637
531.2 | 531.2 | 271.701
531.1 | 531.1 | 262.762
531.1 | 531.1 | 217.813
531 | 531 | 229.867
531 | 531 | 212.916
530.9 | 530.9 | 173.957
530.9 | 530.9 | 178.999
530.8 | 530.8 | 179.041
530.8 | 530.8 | 111.067
530.7 | 530.7 | 109.092
530.7 | 530.7 | 104.116
530.6 | 530.6 | 112.143
530.6 | 530.6 | 91.164
530.5 | 530.5 | 98.187
530.5 | 530.5 | 97.21
530.4 | 530.4 | 67.225
530.4 | 530.4 | 70.242
530.3 | 530.3 | 63.256
530.3 | 530.3 | 30.264
530.2 | 530.2 | -4.735
530.2 | 530.2 | 19.269
530.1 | 530.1 | 41.279
530.1 | 530.1 | 51.291
530 | 530 | 49.302
530 | 530 | 33.31
529.9 | 529.9 | 12.313
529.9 | 529.9 | -12.684
529.8 | 529.8 | -6.683
529.8 | 529.8 | 18.322
529.7 | 529.7 | 18.326
529.7 | 529.7 | 11.329
529.6 | 529.6 | 12.332
529.6 | 529.6 | -7.667
529.5 | 529.5 | 0
529.5 | 529.5 | 0
529.4 | 529.4 | 0
529.4 | 529.4 | 0
529.3 | 529.3 | 0
529.3 | 529.3 | 0
529.2 | 529.2 | 0
529.2 | 529.2 | 0
529.1 | 529.1 | 0
529.1 | 529.1 | 0
529 | 529 | 0
529 | 529 | 0
528.9 | 528.9 | 0
528.9 | 528.9 | 0
528.8 | 528.8 | 0
528.8 | 528.8 | 0
528.7 | 528.7 | 0
528.7 | 528.7 | 0
528.6 | 528.6 | 0
528.6 | 528.6 | 0
528.5 | 528.5 | 0
528.5 | 528.5 | 0
528.4 | 528.4 | 0
528.4 | 528.4 | 0
528.3 | 528.3 | 0
528.3 | 528.3 | 0
528.2 | 528.2 | 0
528.2 | 528.2 | 0
528.1 | 528.1 | 0
528.1 | 528.1 | 0
528 | 528 | 0
528 | 528 | 0
527.9 | 527.9 | 0
527.9 | 527.9 | 0
527.8 | 527.8 | 0
527.8 | 527.8 | 0
527.7 | 527.7 | 0
527.7 | 527.7 | 0
527.6 | 527.6 | 0
527.6 | 527.6 | 0
527.5 | 527.5 | 0
527.5 | 527.5 | 0
527.4 | 527.4 | 0
527.4 | 527.4 | 0
527.3 | 527.3 | 0
527.3 | 527.3 | 0
527.2 | 527.2 | 0
527.2 | 527.2 | 0
527.1 | 527.1 | 0
527.1 | 527.1 | 0
527 | 527 | 0
527 | 527 | 0
526.9 | 526.9 | 0
526.9 | 526.9 | 0
526.8 | 526.8 | 0
526.8 | 526.8 | 0
526.7 | 526.7 | 0
526.7 | 526.7 | 0
526.6 | 526.6 | 0
526.6 | 526.6 | 0
526.5 | 526.5 | 0
526.5 | 526.5 | 0
526.4 | 526.4 | 0
526.4 | 526.4 | 0
526.3 | 526.3 | 0
526.3 | 526.3 | 0
526.2 | 526.2 | 0
526.2 | 526.2 | 0
526.1 | 526.1 | 0
526.1 | 526.1 | 0
0 | 0 | 0
0 | 0 | 0
0 | 0 | 0
0 | 0 | 0
0 | 0 | 0
0 | 0 | 0
0 | 0 | 0
0 | 0 | 0
0 | 0 | 0
0 | 0 | 0
0 | 0 | 0
0 | 0 | 0
0 | 0 | 0
0 | 0 | 0
0 | 0 | 0
0 | 0 | 0
0 | 0 | 0
0 | 0 | 0
0 | 0 | 0
0 | 0 | 0
0 | 0 | 0
0 | 0 | 0
0 | 0 | 0
0 | 0 | 0
0 | 0 | 0
0 | 0 | 0
0 | 0 | 0
0 | 0 | 0
0 | 0 | 0
0 | 0 | 0
0 | 0 | 0
0 | 0 | 0
0 | 0 | 0
0 | 0 | 0
0 | 0 | 0
0 | 0 | 0
0 | 0 | 0
0 | 0 | 0
0 | 0 | 0
0 | 0 | 0
0 | 0 | 0
0 | 0 | 0
0 | 0 | 0
0 | 0 | 0
0 | 0 | 0
0 | 0 | 0
0 | 0 | 0
0 | 0 | 0
0 | 0 | 0
0 | 0 | 0
0 | 0 | 0
0 | 0 | 0
0 | 0 | 0
0 | 0 | 0
0 | 0 | 0
0 | 0 | 0
0 | 0 | 0
0 | 0 | 0
0 | 0 | 0
0 | 0 | 0
0 | 0 | 0
0 | 0 | 0
0 | 0 | 0
0 | 0 | 0
0 | 0 | 0
0 | 0 | 0
0 | 0 | 0
0 | 0 | 0
0 | 0 | 0
0 | 0 | 0
0 | 0 | 0
0 | 0 | 0
0 | 0 | 0
0 | 0 | 0
0 | 0 | 0
0 | 0 | 0
0 | 0 | 0
0 | 0 | 0
0 | 0 | 0
0 | 0 | 0
0 | 0 | 0
0 | 0 | 0
0 | 0 | 0
0 | 0 | 0
0 | 0 | 0
0 | 0 | 0
0 | 0 | 0
0 | 0 | 0
0 | 0 | 0
0 | 0 | 0
0 | 0 | 0
0 | 0 | 0
0 | 0 | 0
0 | 0 | 0
0 | 0 | 0
0 | 0 | 0
0 | 0 | 0
0 | 0 | 0
0 | 0 | 0
0 | 0 | 0
0 | 0 | 0
0 | 0 | 0
0 | 0 | 0
0 | 0 | 0
0 | 0 | 0
0 | 0 | 0
0 | 0 | 0
0 | 0 | 0
0 | 0 | 0
0 | 0 | 0
0 | 0 | 0
0 | 0 | 0
0 | 0 | 0
0 | 0 | 0
0 | 0 | 0
0 | 0 | 0
0 | 0 | 0
0 | 0 | 0
0 | 0 | 0
0 | 0 | 0
0 | 0 | 0
0 | 0 | 0
0 | 0 | 0
0 | 0 | 0
0 | 0 | 0
0 | 0 | 0
0 | 0 | 0
0 | 0 | 0
0 | 0 | 0
0 | 0 | 0
0 | 0 | 0
0 | 0 | 0
0 | 0 | 0
0 | 0 | 0
0 | 0 | 0
0 | 0 | 0
0 | 0 | 0
0 | 0 | 0
0 | 0 | 0
0 | 0 | 0
0 | 0 | 0
0 | 0 | 0
0 | 0 | 0
0 | 0 | 0
0 | 0 | 0
0 | 0 | 0
0 | 0 | 0
0 | 0 | 0
0 | 0 | 0
0 | 0 | 0
0 | 0 | 0
0 | 0 | 0
0 | 0 | 0
0 | 0 | 0
0 | 0 | 0
0 | 0 | 0
0 | 0 | 0
0 | 0 | 0
0 | 0 | 0
0 | 0 | 0
0 | 0 | 0
0 | 0 | 0
0 | 0 | 0
0 | 0 | 0
0 | 0 | 0
0 | 0 | 0
0 | 0 | 0
0 | 0 | 0
0 | 0 | 0
0 | 0 | 0
0 | 0 | 0
0 | 0 | 0
0 | 0 | 0
0 | 0 | 0
0 | 0 | 0
0 | 0 | 0
0 | 0 | 0
0 | 0 | 0
0 | 0 | 0
0 | 0 | 0
0 | 0 | 0
0 | 0 | 0
0 | 0 | 0
0 | 0 | 0
0 | 0 | 0
0 | 0 | 0
0 | 0 | 0
0 | 0 | 0
0 | 0 | 0
0 | 0 | 0
0 | 0 | 0
0 | 0 | 0
0 | 0 | 0
0 | 0 | 0
0 | 0 | 0
0 | 0 | 0
0 | 0 | 0
0 | 0 | 0
0 | 0 | 0
0 | 0 | 0
0 | 0 | 0
0 | 0 | 0
0 | 0 | 0
0 | 0 | 0
0 | 0 | 0
0 | 0 | 0
0 | 0 | 0
0 | 0 | 0
0 | 0 | 0
0 | 0 | 0
0 | 0 | 0
0 | 0 | 0
0 | 0 | 0
0 | 0 | 0
0 | 0 | 0
0 | 0 | 0
0 | 0 | 0
0 | 0 | 0
0 | 0 | 0
0 | 0 | 0
0 | 0 | 0
0 | 0 | 0
0 | 0 | 0
0 | 0 | 0
0 | 0 | 0
0 | 0 | 0
0 | 0 | 0
0 | 0 | 0
0 | 0 | 0
0 | 0 | 0
0 | 0 | 0
0 | 0 | 0
0 | 0 | 0
0 | 0 | 0
0 | 0 | 0
0 | 0 | 0
0 | 0 | 0
0 | 0 | 0
0 | 0 | 0
0 | 0 | 0
0 | 0 | 0
0 | 0 | 0
0 | 0 | 0
0 | 0 | 0
0 | 0 | 0
0 | 0 | 0
0 | 0 | 0
0 | 0 | 0
0 | 0 | 0
0 | 0 | 0
0 | 0 | 0
0 | 0 | 0
0 | 0 | 0
0 | 0 | 0
0 | 0 | 0
0 | 0 | 0
0 | 0 | 0
0 | 0 | 0
0 | 0 | 0
0 | 0 | 0
0 | 0 | 0
0 | 0 | 0
0 | 0 | 0
0 | 0 | 0
0 | 0 | 0
0 | 0 | 0
0 | 0 | 0
0 | 0 | 0
0 | 0 | 0
0 | 0 | 0
0 | 0 | 0
0 | 0 | 0
0 | 0 | 0
0 | 0 | 0
0 | 0 | 0
0 | 0 | 0
0 | 0 | 0
0 | 0 | 0
0 | 0 | 0
0 | 0 | 0
0 | 0 | 0
0 | 0 | 0
0 | 0 | 0
0 | 0 | 0
0 | 0 | 0
0 | 0 | 0
0 | 0 | 0
0 | 0 | 0
0 | 0 | 0
0 | 0 | 0
0 | 0 | 0
0 | 0 | 0
0 | 0 | 0
0 | 0 | 0
0 | 0 | 0
0 | 0 | 0
0 | 0 | 0
0 | 0 | 0
0 | 0 | 0
0 | 0 | 0
0 | 0 | 0
0 | 0 | 0
0 | 0 | 0
0 | 0 | 0
0 | 0 | 0
0 | 0 | 0
0 | 0 | 0
0 | 0 | 0
0 | 0 | 0
0 | 0 | 0
0 | 0 | 0
0 | 0 | 0
0 | 0 | 0
0 | 0 | 0
0 | 0 | 0
0 | 0 | 0
0 | 0 | 0
0 | 0 | 0
0 | 0 | 0
0 | 0 | 0
0 | 0 | 0
0 | 0 | 0
0 | 0 | 0
0 | 0 | 0
0 | 0 | 0
0 | 0 | 0
0 | 0 | 0
0 | 0 | 0
0 | 0 | 0
0 | 0 | 0
0 | 0 | 0
0 | 0 | 0
0 | 0 | 0
0 | 0 | 0
0 | 0 | 0
0 | 0 | 0
0 | 0 | 0
0 | 0 | 0
0 | 0 | 0
0 | 0 | 0
0 | 0 | 0
0 | 0 | 0
0 | 0 | 0
0 | 0 | 0
0 | 0 | 0
0 | 0 | 0
0 | 0 | 0
0 | 0 | 0
0 | 0 | 0
0 | 0 | 0
0 | 0 | 0
0 | 0 | 0
0 | 0 | 0
0 | 0 | 0
0 | 0 | 0
0 | 0 | 0
0 | 0 | 0
0 | 0 | 0
0 | 0 | 0
0 | 0 | 0
0 | 0 | 0
0 | 0 | 0
0 | 0 | 0
0 | 0 | 0
0 | 0 | 0
0 | 0 | 0
0 | 0 | 0
0 | 0 | 0
0 | 0 | 0
0 | 0 | 0
0 | 0 | 0
0 | 0 | 0
0 | 0 | 0
0 | 0 | 0
0 | 0 | 0
0 | 0 | 0
0 | 0 | 0
0 | 0 | 0
0 | 0 | 0
0 | 0 | 0
0 | 0 | 0
0 | 0 | 0
0 | 0 | 0
0 | 0 | 0
0 | 0 | 0
0 | 0 | 0
0 | 0 | 0
0 | 0 | 0
0 | 0 | 0
0 | 0 | 0
0 | 0 | 0
0 | 0 | 0
0 | 0 | 0
0 | 0 | 0
0 | 0 | 0
0 | 0 | 0
0 | 0 | 0
0 | 0 | 0
0 | 0 | 0
0 | 0 | 0
0 | 0 | 0
0 | 0 | 0
0 | 0 | 0
0 | 0 | 0
0 | 0 | 0
0 | 0 | 0
0 | 0 | 0
0 | 0 | 0
0 | 0 | 0
0 | 0 | 0
0 | 0 | 0
0 | 0 | 0
0 | 0 | 0
0 | 0 | 0
0 | 0 | 0
0 | 0 | 0
0 | 0 | 0
0 | 0 | 0
0 | 0 | 0
0 | 0 | 0
0 | 0 | 0
301 | 301 | 0
301 | 301 | 0
300.9 | 300.9 | 0
300.9 | 300.9 | 0
300.8 | 300.8 | 0
300.8 | 300.8 | 0
300.7 | 300.7 | 0
300.7 | 300.7 | 0
300.6 | 300.6 | 0
300.6 | 300.6 | 0
300.5 | 300.5 | 0
300.5 | 300.5 | 0
300.4 | 300.4 | 0
300.4 | 300.4 | 0
300.3 | 300.3 | 0
300.3 | 300.3 | 0
300.2 | 300.2 | 0
300.2 | 300.2 | 0
300.1 | 300.1 | 0
300.1 | 300.1 | 0
300 | 300 | 0
300 | 300 | 0
299.9 | 299.9 | 0
299.9 | 299.9 | 0
299.8 | 299.8 | 0
299.8 | 299.8 | 0
299.7 | 299.7 | 0
299.7 | 299.7 | 0
299.6 | 299.6 | 0
299.6 | 299.6 | 0
299.5 | 299.5 | 0
299.5 | 299.5 | 0
299.4 | 299.4 | 0
299.4 | 299.4 | 0
299.3 | 299.3 | 0
299.3 | 299.3 | 0
299.2 | 299.2 | 0
299.2 | 299.2 | 0
299.1 | 299.1 | 0
299.1 | 299.1 | 0
299 | 299 | 0
299 | 299 | 0
298.9 | 298.9 | 0
298.9 | 298.9 | 0
298.8 | 298.8 | 0
298.8 | 298.8 | 0
298.7 | 298.7 | 0
298.7 | 298.7 | 0
298.6 | 298.6 | 0
298.6 | 298.6 | 0
298.5 | 298.5 | 0
298.5 | 298.5 | 0
298.4 | 298.4 | 0
298.4 | 298.4 | 0
298.3 | 298.3 | 0
298.3 | 298.3 | 0
298.2 | 298.2 | 0
298.2 | 298.2 | 0
298.1 | 298.1 | 0
298.1 | 298.1 | 0
298 | 298 | 0
298 | 298 | 0
297.9 | 297.9 | 0
297.9 | 297.9 | 0
297.8 | 297.8 | 0
297.8 | 297.8 | 0
297.7 | 297.7 | 0
297.7 | 297.7 | 0
297.6 | 297.6 | 0
297.6 | 297.6 | 0
297.5 | 297.5 | 0
297.5 | 297.5 | 0
297.4 | 297.4 | 0
297.4 | 297.4 | 0
297.3 | 297.3 | 0
297.3 | 297.3 | 0
297.2 | 297.2 | 0
297.2 | 297.2 | 0
297.1 | 297.1 | 0
297.1 | 297.1 | 0
297 | 297 | 0
297 | 297 | 0
296.9 | 296.9 | 0
296.9 | 296.9 | 0
296.8 | 296.8 | 0
296.8 | 296.8 | 0
296.7 | 296.7 | 0
296.7 | 296.7 | 0
296.6 | 296.6 | 0
296.6 | 296.6 | 0
296.5 | 296.5 | 0
296.5 | 296.5 | 0
296.4 | 296.4 | 0
296.4 | 296.4 | 0
296.3 | 296.3 | 0
296.3 | 296.3 | 0
296.2 | 296.2 | 0
296.2 | 296.2 | 0
296.1 | 296.1 | 0
296.1 | 296.1 | 0
296 | 296 | 0
296 | 296 | 0
295.9 | 295.9 | 0
295.9 | 295.9 | -7.004
295.8 | 295.8 | -7.008
295.8 | 295.8 | 0.992
295.7 | 295.7 | -0.008
295.7 | 295.7 | 9.986
295.6 | 295.6 | 15.977
295.6 | 295.6 | 23.964
295.5 | 295.5 | 13.956
295.5 | 295.5 | 23.942
295.4 | 295.4 | 30.925
295.4 | 295.4 | 16.916
295.3 | 295.3 | 7.911
295.3 | 295.3 | 11.904
295.2 | 295.2 | 25.89
295.2 | 295.2 | 1.889
295.1 | 295.1 | 3.887
295.1 | 295.1 | 8.882
295 | 295 | 15.873
295 | 295 | 5.87
294.9 | 294.9 | 1.868
294.9 | 294.9 | 2.867
294.8 | 294.8 | -3.135
294.8 | 294.8 | 13.857
294.7 | 294.7 | 11.851
294.7 | 294.7 | 12.844
294.6 | 294.6 | 18.833
294.6 | 294.6 | 15.824
294.5 | 294.5 | 4.821
294.5 | 294.5 | 27.806
294.4 | 294.4 | 21.794
294.4 | 294.4 | 34.774
294.3 | 294.3 | 44.749
294.3 | 294.3 | 35.729
294.2 | 294.2 | 30.712
294.2 | 294.2 | 27.696
294.1 | 294.1 | 44.671
294.1 | 294.1 | 67.633
294 | 294 | 80.588
294 | 294 | 113.525
293.9 | 293.9 | 140.446
293.9 | 293.9 | 160.356
293.8 | 293.8 | 166.263
293.8 | 293.8 | 202.149
293.7 | 293.7 | 239.016
293.7 | 293.7 | 315.839
293.6 | 293.6 | 360.636
293.6 | 293.6 | 393.416
293.5 | 293.5 | 434.173
293.5 | 293.5 | 504.89
293.4 | 293.4 | 619.542
293.4 | 293.4 | 687.157
293.3 | 293.3 | 720.753
293.3 | 293.3 | 792.309
293.2 | 293.2 | 946.779
293.2 | 293.2 | 949.247
293.1 | 293.1 | 1088.637
293.1 | 293.1 | 1193.967
293 | 293 | 1273.254
293 | 293 | 1357.493
292.9 | 292.9 | 1433.689
292.9 | 292.9 | 1414.897
292.8 | 292.8 | 1504.054
292.8 | 292.8 | 1564.177
292.7 | 292.7 | 1482.346
292.7 | 292.7 | 1590.455
292.6 | 292.6 | 1524.6
292.6 | 292.6 | 1514.751
292.5 | 292.5 | 1433.948
292.5 | 292.5 | 1370.18
292.4 | 292.4 | 1286.459
292.4 | 292.4 | 1167.804
292.3 | 292.3 | 1099.188
292.3 | 292.3 | 1014.62
292.2 | 292.2 | 903.114
292.2 | 292.2 | 806.661
292.1 | 292.1 | 667.287
292.1 | 292.1 | 593.955
292 | 292 | 481.685
292 | 292 | 380.471
291.9 | 291.9 | 307.299
291.9 | 291.9 | 249.16
291.8 | 291.8 | 207.044
291.8 | 291.8 | 186.939
291.7 | 291.7 | 156.851
291.7 | 291.7 | 121.783
291.6 | 291.6 | 78.738
291.6 | 291.6 | 50.71
291.5 | 291.5 | 37.689
291.5 | 291.5 | 16.68
291.4 | 291.4 | 16.67
291.4 | 291.4 | -6.333
291.3 | 291.3 | -2.332
291.3 | 291.3 | 0.669
291.2 | 291.2 | 11.677
291.2 | 291.2 | -3.321
291.1 | 291.1 | 3.682
291.1 | 291.1 | 18.695
291 | 291 | 44.725
291 | 291 | 60.767
290.9 | 290.9 | 45.799
290.9 | 290.9 | 66.845
290.8 | 290.8 | 76.898
290.8 | 290.8 | 90.961
290.7 | 290.7 | 100.03
290.7 | 290.7 | 151.134
290.6 | 290.6 | 188.264
290.6 | 290.6 | 230.423
290.5 | 290.5 | 271.61
290.5 | 290.5 | 306.822
290.4 | 290.4 | 389.09
290.4 | 290.4 | 434.389
290.3 | 290.3 | 483.723
290.3 | 290.3 | 596.134
290.2 | 290.2 | 685.607
290.2 | 290.2 | 738.116
290.1 | 290.1 | 817.68
290.1 | 290.1 | 918.313
290 | 290 | 994.999
290 | 290 | 1041.718
289.9 | 289.9 | 1177.53
289.9 | 289.9 | 1234.381
289.8 | 289.8 | 1376.33
289.8 | 289.8 | 1437.322
289.7 | 289.7 | 1488.348
289.7 | 289.7 | 1531.404
289.6 | 289.6 | 1584.497
289.6 | 289.6 | 1517.543
289.5 | 289.5 | 1518.591
289.5 | 289.5 | 1470.605
289.4 | 289.4 | 1384.56
289.4 | 289.4 | 1303.459
289.3 | 289.3 | 1305.359
289.3 | 289.3 | 1229.207
289.2 | 289.2 | 1130.987
289.2 | 289.2 | 1026.695
289.1 | 289.1 | 871.295
289.1 | 289.1 | 812.856
289 | 289 | 703.341
289 | 289 | 593.751
288.9 | 288.9 | 461.069
288.9 | 288.9 | 397.343
288.8 | 288.8 | 321.564
288.8 | 288.8 | 282.759
288.7 | 288.7 | 246.93
288.7 | 288.7 | 176.051
288.6 | 288.6 | 148.153
288.6 | 288.6 | 144.253
288.5 | 288.5 | 140.349
288.5 | 288.5 | 113.428
288.4 | 288.4 | 94.493
288.4 | 288.4 | 116.573
288.3 | 288.3 | 107.648
288.3 | 288.3 | 88.709
288.2 | 288.2 | 97.776
288.2 | 288.2 | 115.856
288.1 | 288.1 | 128.945
288.1 | 288.1 | 127.033
288 | 288 | 143.131
288 | 288 | 169.248
287.9 | 287.9 | 210.393
287.9 | 287.9 | 262.574
287.8 | 287.8 | 283.77
287.8 | 287.8 | 313.987
287.7 | 287.7 | 361.236
287.7 | 287.7 | 404.515
287.6 | 287.6 | 453.828
287.6 | 287.6 | 524.189
287.5 | 287.5 | 604.606
287.5 | 287.5 | 670.068
287.4 | 287.4 | 784.609
287.4 | 287.4 | 911.238
287.3 | 287.3 | 907.864
287.3 | 287.3 | 1031.575
287.2 | 287.2 | 1156.373
287.2 | 287.2 | 1266.246
287.1 | 287.1 | 1323.159
287.1 | 287.1 | 1342.084
287 | 287 | 1467.096
287 | 287 | 1540.158
286.9 | 286.9 | 1542.222
286.9 | 286.9 | 1573.307
286.8 | 286.8 | 1610.417
286.8 | 286.8 | 1590.514
286.7 | 286.7 | 1576.602
286.7 | 286.7 | 1653.742
286.6 | 286.6 | 1640.874
286.6 | 286.6 | 1581.965
286.5 | 286.5 | 1501
286.5 | 286.5 | 1390.959
286.4 | 286.4 | 1318.869
286.4 | 286.4 | 1199.696
286.3 | 286.3 | 1157.494
286.3 | 286.3 | 1074.235
286.2 | 286.2 | 1032.948
286.2 | 286.2 | 970.617
286.1 | 286.1 | 929.258
286.1 | 286.1 | 916.89
286 | 286 | 891.505
286 | 286 | 883.114
285.9 | 285.9 | 881.722
285.9 | 285.9 | 858.314
285.8 | 285.8 | 935.96
285.8 | 285.8 | 973.631
285.7 | 285.7 | 1004.324
285.7 | 285.7 | 1072.063
285.6 | 285.6 | 1099.822
285.6 | 285.6 | 1160.622
285.5 | 285.5 | 1249.484
285.5 | 285.5 | 1335.405
285.4 | 285.4 | 1469.418
285.4 | 285.4 | 1523.469
285.3 | 285.3 | 1558.543
285.3 | 285.3 | 1647.68
285.2 | 285.2 | 1652.82
285.2 | 285.2 | 1683.981
285.1 | 285.1 | 1638.111
285.1 | 285.1 | 1691.277
285 | 285 | 1739.477
285 | 285 | 1613.59
284.9 | 284.9 | 1617.705
284.9 | 284.9 | 1585.799
284.8 | 284.8 | 1536.859
284.8 | 284.8 | 1493.889
284.7 | 284.7 | 1378.84
284.7 | 284.7 | 1301.738
284.6 | 284.6 | 1245.597
284.6 | 284.6 | 1123.371
284.5 | 284.5 | 986.051
284.5 | 284.5 | 881.659
284.4 | 284.4 | 785.2009
284.4 | 284.4 | 694.6799
284.3 | 284.3 | 614.1034
284.3 | 284.3 | 539.4755
284.2 | 284.2 | 507.8257
284.2 | 284.2 | 440.1292
284.1 | 284.1 | 393.4005
284.1 | 284.1 | 345.6389
284 | 284 | 283.8346
284 | 284 | 241.0009
283.9 | 283.9 | 208.1444
283.9 | 283.9 | 176.266
283.8 | 283.8 | 152.371
283.8 | 283.8 | 154.4776
283.7 | 283.7 | 142.5759
283.7 | 283.7 | 126.6633
283.6 | 283.6 | 125.75
283.6 | 283.6 | 113.8285
283.5 | 283.5 | 83.8863
283.5 | 283.5 | 68.9339
283.4 | 283.4 | 51.9697
283.4 | 283.4 | 33.9932
283.3 | 283.3 | 37.0187
283.3 | 283.3 | 33.0415
283.2 | 283.2 | 42.0705
283.2 | 283.2 | 35.0947
283.1 | 283.1 | 64.1389
283.1 | 283.1 | 45.1701
283 | 283 | 24.1867
283 | 283 | 29.2069
282.9 | 282.9 | 14.2167
282.9 | 282.9 | 5.2203
282.8 | 282.8 | 5.2239
282.8 | 282.8 | 3.2261
282.7 | 282.7 | 2.2277
282.7 | 282.7 | 1.2285
282.6 | 282.6 | 18.2411
282.6 | 282.6 | 3.2433
282.5 | 282.5 | -5.7527
282.5 | 282.5 | -13.7432
282.4 | 282.4 | -1.742
282.4 | 282.4 | -2.7401
282.3 | 282.3 | 0.26
282.3 | 282.3 | 0.2602
282.2 | 282.2 | 3.2625
282.2 | 282.2 | 7.2675
282.1 | 282.1 | -1.7313
282.1 | 282.1 | -2.7294
282 | 282 | -7.7241
282 | 282 | 6.2802
281.9 | 281.9 | 11.288
281.9 | 281.9 | -3.7094
281.8 | 281.8 | -11.7014
281.8 | 281.8 | -7.6961
281.7 | 281.7 | 10.311
281.7 | 281.7 | 16.3223
281.6 | 281.6 | 12.3308
281.6 | 281.6 | -3.6667
281.5 | 281.5 | 0
281.5 | 281.5 | 0
281.4 | 281.4 | 0
281.4 | 281.4 | 0
281.3 | 281.3 | 0
281.3 | 281.3 | 0
281.2 | 281.2 | 0
281.2 | 281.2 | 0
281.1 | 281.1 | 0
281.1 | 281.1 | 0
281 | 281 | 0
281 | 281 | 0
280.9 | 280.9 | 0
280.9 | 280.9 | 0
280.8 | 280.8 | 0
280.8 | 280.8 | 0
280.7 | 280.7 | 0
280.7 | 280.7 | 0
280.6 | 280.6 | 0
280.6 | 280.6 | 0
280.5 | 280.5 | 0
280.5 | 280.5 | 0
280.4 | 280.4 | 0
280.4 | 280.4 | 0
280.3 | 280.3 | 0
280.3 | 280.3 | 0
280.2 | 280.2 | 0
280.2 | 280.2 | 0
280.1 | 280.1 | 0
280.1 | 280.1 | 0
0 | 0 | 0
0 | 0 | 0
0 | 0 | 0
0 | 0 | 0
0 | 0 | 0
0 | 0 | 0
0 | 0 | 0
0 | 0 | 0
0 | 0 | 0
0 | 0 | 0
0 | 0 | 0
0 | 0 | 0
0 | 0 | 0
0 | 0 | 0
0 | 0 | 0
0 | 0 | 0
0 | 0 | 0
0 | 0 | 0
0 | 0 | 0
0 | 0 | 0
0 | 0 | 0
0 | 0 | 0
0 | 0 | 0
0 | 0 | 0
0 | 0 | 0
0 | 0 | 0
0 | 0 | 0
0 | 0 | 0
0 | 0 | 0
0 | 0 | 0
0 | 0 | 0
0 | 0 | 0
0 | 0 | 0
0 | 0 | 0
0 | 0 | 0
0 | 0 | 0
0 | 0 | 0
0 | 0 | 0
0 | 0 | 0
0 | 0 | 0
0 | 0 | 0
0 | 0 | 0
0 | 0 | 0
0 | 0 | 0
0 | 0 | 0
0 | 0 | 0
0 | 0 | 0
0 | 0 | 0
0 | 0 | 0
0 | 0 | 0
0 | 0 | 0
0 | 0 | 0
0 | 0 | 0
0 | 0 | 0
0 | 0 | 0
0 | 0 | 0
0 | 0 | 0
0 | 0 | 0
0 | 0 | 0
0 | 0 | 0
0 | 0 | 0
0 | 0 | 0
0 | 0 | 0
0 | 0 | 0
0 | 0 | 0
0 | 0 | 0
0 | 0 | 0
0 | 0 | 0
0 | 0 | 0
0 | 0 | 0
0 | 0 | 0
0 | 0 | 0
0 | 0 | 0
0 | 0 | 0
0 | 0 | 0
0 | 0 | 0
0 | 0 | 0
0 | 0 | 0
0 | 0 | 0
0 | 0 | 0
0 | 0 | 0
0 | 0 | 0
0 | 0 | 0
0 | 0 | 0
0 | 0 | 0
0 | 0 | 0
0 | 0 | 0
0 | 0 | 0
0 | 0 | 0
0 | 0 | 0
0 | 0 | 0
0 | 0 | 0
0 | 0 | 0
0 | 0 | 0
0 | 0 | 0
0 | 0 | 0
0 | 0 | 0
0 | 0 | 0
0 | 0 | 0
0 | 0 | 0
0 | 0 | 0
0 | 0 | 0
0 | 0 | 0
0 | 0 | 0
0 | 0 | 0
0 | 0 | 0
0 | 0 | 0
0 | 0 | 0
0 | 0 | 0
0 | 0 | 0
0 | 0 | 0
0 | 0 | 0
0 | 0 | 0
0 | 0 | 0
0 | 0 | 0
0 | 0 | 0
0 | 0 | 0
0 | 0 | 0
0 | 0 | 0
0 | 0 | 0
0 | 0 | 0
0 | 0 | 0
0 | 0 | 0
0 | 0 | 0
0 | 0 | 0
0 | 0 | 0
0 | 0 | 0
0 | 0 | 0
0 | 0 | 0
0 | 0 | 0
0 | 0 | 0
0 | 0 | 0
0 | 0 | 0
0 | 0 | 0
0 | 0 | 0
0 | 0 | 0
0 | 0 | 0
0 | 0 | 0
0 | 0 | 0
0 | 0 | 0
0 | 0 | 0
0 | 0 | 0
0 | 0 | 0
0 | 0 | 0
0 | 0 | 0
0 | 0 | 0
0 | 0 | 0
0 | 0 | 0
0 | 0 | 0
0 | 0 | 0
0 | 0 | 0
0 | 0 | 0
0 | 0 | 0
0 | 0 | 0
0 | 0 | 0
0 | 0 | 0
0 | 0 | 0
0 | 0 | 0
0 | 0 | 0
0 | 0 | 0
0 | 0 | 0
0 | 0 | 0
0 | 0 | 0
0 | 0 | 0
0 | 0 | 0
0 | 0 | 0
0 | 0 | 0
0 | 0 | 0
0 | 0 | 0
0 | 0 | 0
0 | 0 | 0
0 | 0 | 0
0 | 0 | 0
0 | 0 | 0
0 | 0 | 0
0 | 0 | 0
0 | 0 | 0
0 | 0 | 0
0 | 0 | 0
0 | 0 | 0
0 | 0 | 0
0 | 0 | 0
0 | 0 | 0
0 | 0 | 0
0 | 0 | 0
0 | 0 | 0
0 | 0 | 0
0 | 0 | 0
0 | 0 | 0
0 | 0 | 0
0 | 0 | 0
0 | 0 | 0
0 | 0 | 0
0 | 0 | 0
0 | 0 | 0
0 | 0 | 0
0 | 0 | 0
0 | 0 | 0
0 | 0 | 0
0 | 0 | 0
0 | 0 | 0
0 | 0 | 0
0 | 0 | 0
0 | 0 | 0
0 | 0 | 0
0 | 0 | 0
0 | 0 | 0
0 | 0 | 0
0 | 0 | 0
0 | 0 | 0
0 | 0 | 0
0 | 0 | 0
0 | 0 | 0
0 | 0 | 0
0 | 0 | 0
0 | 0 | 0
0 | 0 | 0
0 | 0 | 0
0 | 0 | 0
0 | 0 | 0
0 | 0 | 0
0 | 0 | 0
0 | 0 | 0
0 | 0 | 0
0 | 0 | 0
0 | 0 | 0
0 | 0 | 0
0 | 0 | 0
0 | 0 | 0
0 | 0 | 0
0 | 0 | 0
0 | 0 | 0
0 | 0 | 0
0 | 0 | 0
0 | 0 | 0
0 | 0 | 0
0 | 0 | 0
0 | 0 | 0
0 | 0 | 0
0 | 0 | 0
0 | 0 | 0
0 | 0 | 0
0 | 0 | 0
0 | 0 | 0
0 | 0 | 0
0 | 0 | 0
0 | 0 | 0
0 | 0 | 0
0 | 0 | 0
0 | 0 | 0
0 | 0 | 0
0 | 0 | 0
0 | 0 | 0
0 | 0 | 0
0 | 0 | 0
0 | 0 | 0
0 | 0 | 0
0 | 0 | 0
0 | 0 | 0
0 | 0 | 0
0 | 0 | 0
0 | 0 | 0
0 | 0 | 0
0 | 0 | 0
0 | 0 | 0
0 | 0 | 0
0 | 0 | 0
0 | 0 | 0
0 | 0 | 0
0 | 0 | 0
0 | 0 | 0
0 | 0 | 0
0 | 0 | 0
0 | 0 | 0
0 | 0 | 0
0 | 0 | 0
0 | 0 | 0
0 | 0 | 0
0 | 0 | 0
0 | 0 | 0
0 | 0 | 0
0 | 0 | 0
0 | 0 | 0
0 | 0 | 0
0 | 0 | 0
0 | 0 | 0
0 | 0 | 0
0 | 0 | 0
0 | 0 | 0
0 | 0 | 0
0 | 0 | 0
0 | 0 | 0
0 | 0 | 0
0 | 0 | 0
0 | 0 | 0
0 | 0 | 0
0 | 0 | 0
0 | 0 | 0
0 | 0 | 0
0 | 0 | 0
0 | 0 | 0
0 | 0 | 0
0 | 0 | 0
0 | 0 | 0
0 | 0 | 0
0 | 0 | 0
0 | 0 | 0
0 | 0 | 0
0 | 0 | 0
0 | 0 | 0
0 | 0 | 0
0 | 0 | 0
0 | 0 | 0
0 | 0 | 0
0 | 0 | 0
0 | 0 | 0
0 | 0 | 0
0 | 0 | 0
0 | 0 | 0
0 | 0 | 0
0 | 0 | 0
0 | 0 | 0
0 | 0 | 0
0 | 0 | 0
0 | 0 | 0
0 | 0 | 0
0 | 0 | 0
0 | 0 | 0
0 | 0 | 0
0 | 0 | 0
0 | 0 | 0
0 | 0 | 0
0 | 0 | 0
0 | 0 | 0
0 | 0 | 0
0 | 0 | 0
0 | 0 | 0
0 | 0 | 0
0 | 0 | 0
0 | 0 | 0
0 | 0 | 0
0 | 0 | 0
0 | 0 | 0
0 | 0 | 0
0 | 0 | 0
0 | 0 | 0
0 | 0 | 0
0 | 0 | 0
0 | 0 | 0
0 | 0 | 0
0 | 0 | 0
0 | 0 | 0
0 | 0 | 0
0 | 0 | 0
0 | 0 | 0
0 | 0 | 0
0 | 0 | 0
0 | 0 | 0
0 | 0 | 0
0 | 0 | 0
0 | 0 | 0
0 | 0 | 0
0 | 0 | 0
0 | 0 | 0
0 | 0 | 0
0 | 0 | 0
0 | 0 | 0
0 | 0 | 0
0 | 0 | 0
0 | 0 | 0
0 | 0 | 0
0 | 0 | 0
0 | 0 | 0
0 | 0 | 0
0 | 0 | 0
0 | 0 | 0
0 | 0 | 0
0 | 0 | 0
0 | 0 | 0
0 | 0 | 0
0 | 0 | 0
0 | 0 | 0
0 | 0 | 0
0 | 0 | 0
0 | 0 | 0
0 | 0 | 0
0 | 0 | 0
0 | 0 | 0
0 | 0 | 0
0 | 0 | 0
0 | 0 | 0
0 | 0 | 0
0 | 0 | 0
0 | 0 | 0
0 | 0 | 0
0 | 0 | 0
0 | 0 | 0
0 | 0 | 0
0 | 0 | 0
0 | 0 | 0
0 | 0 | 0
0 | 0 | 0
0 | 0 | 0
0 | 0 | 0
0 | 0 | 0
0 | 0 | 0
0 | 0 | 0
0 | 0 | 0
0 | 0 | 0
0 | 0 | 0
0 | 0 | 0
0 | 0 | 0
0 | 0 | 0
0 | 0 | 0
0 | 0 | 0
0 | 0 | 0
0 | 0 | 0
0 | 0 | 0
0 | 0 | 0
0 | 0 | 0
0 | 0 | 0
0 | 0 | 0
0 | 0 | 0
0 | 0 | 0
0 | 0 | 0
0 | 0 | 0
0 | 0 | 0
0 | 0 | 0
0 | 0 | 0
0 | 0 | 0
0 | 0 | 0
0 | 0 | 0
0 | 0 | 0
0 | 0 | 0
0 | 0 | 0
0 | 0 | 0
0 | 0 | 0
0 | 0 | 0
0 | 0 | 0
0 | 0 | 0
0 | 0 | 0
0 | 0 | 0
0 | 0 | 0
0 | 0 | 0
0 | 0 | 0
0 | 0 | 0
0 | 0 | 0
0 | 0 | 0
0 | 0 | 0
0 | 0 | 0
0 | 0 | 0
0 | 0 | 0
0 | 0 | 0
0 | 0 | 0
0 | 0 | 0
0 | 0 | 0
0 | 0 | 0
0 | 0 | 0
0 | 0 | 0
0 | 0 | 0
0 | 0 | 0
0 | 0 | 0
0 | 0 | 0
0 | 0 | 0
0 | 0 | 0
0 | 0 | 0
0 | 0 | 0
0 | 0 | 0
0 | 0 | 0
0 | 0 | 0
0 | 0 | 0
0 | 0 | 0
0 | 0 | 0
0 | 0 | 0
0 | 0 | 0
0 | 0 | 0
0 | 0 | 0
0 | 0 | 0
0 | 0 | 0
0 | 0 | 0
0 | 0 | 0
0 | 0 | 0
0 | 0 | 0
0 | 0 | 0
0 | 0 | 0
0 | 0 | 0
0 | 0 | 0
0 | 0 | 0
0 | 0 | 0
0 | 0 | 0
0 | 0 | 0
0 | 0 | 0
0 | 0 | 0
0 | 0 | 0
0 | 0 | 0
0 | 0 | 0
0 | 0 | 0
0 | 0 | 0
0 | 0 | 0
0 | 0 | 0
0 | 0 | 0
0 | 0 | 0
0 | 0 | 0
0 | 0 | 0
0 | 0 | 0
0 | 0 | 0
0 | 0 | 0
0 | 0 | 0
0 | 0 | 0
0 | 0 | 0
0 | 0 | 0
0 | 0 | 0
0 | 0 | 0
0 | 0 | 0
0 | 0 | 0
0 | 0 | 0
0 | 0 | 0
0 | 0 | 0
0 | 0 | 0
0 | 0 | 0
0 | 0 | 0
0 | 0 | 0
0 | 0 | 0
0 | 0 | 0
0 | 0 | 0
0 | 0 | 0
0 | 0 | 0
0 | 0 | 0
0 | 0 | 0
0 | 0 | 0
0 | 0 | 0
0 | 0 | 0
0 | 0 | 0
0 | 0 | 0
0 | 0 | 0
0 | 0 | 0
0 | 0 | 0
0 | 0 | 0
0 | 0 | 0
0 | 0 | 0
0 | 0 | 0
0 | 0 | 0
0 | 0 | 0
0 | 0 | 0
0 | 0 | 0
0 | 0 | 0
0 | 0 | 0
0 | 0 | 0
0 | 0 | 0
0 | 0 | 0
0 | 0 | 0
0 | 0 | 0
0 | 0 | 0
0 | 0 | 0
0 | 0 | 0
0 | 0 | 0
0 | 0 | 0
0 | 0 | 0
0 | 0 | 0
0 | 0 | 0
0 | 0 | 0
0 | 0 | 0
0 | 0 | 0
0 | 0 | 0
0 | 0 | 0
0 | 0 | 0
0 | 0 | 0
0 | 0 | 0
0 | 0 | 0
0 | 0 | 0
0 | 0 | 0
0 | 0 | 0
0 | 0 | 0
0 | 0 | 0
0 | 0 | 0
0 | 0 | 0
0 | 0 | 0
0 | 0 | 0
0 | 0 | 0
0 | 0 | 0
0 | 0 | 0
0 | 0 | 0
0 | 0 | 0
0 | 0 | 0
0 | 0 | 0
0 | 0 | 0
0 | 0 | 0
0 | 0 | 0
0 | 0 | 0
0 | 0 | 0
0 | 0 | 0
0 | 0 | 0
0 | 0 | 0
0 | 0 | 0
0 | 0 | 0
0 | 0 | 0
0 | 0 | 0
0 | 0 | 0
0 | 0 | 0
0 | 0 | 0
0 | 0 | 0
0 | 0 | 0
0 | 0 | 0
0 | 0 | 0
0 | 0 | 0
0 | 0 | 0
0 | 0 | 0
0 | 0 | 0
0 | 0 | 0
0 | 0 | 0
0 | 0 | 0
0 | 0 | 0
0 | 0 | 0
0 | 0 | 0
0 | 0 | 0
0 | 0 | 0
0 | 0 | 0
0 | 0 | 0
0 | 0 | 0
0 | 0 | 0
0 | 0 | 0
0 | 0 | 0
0 | 0 | 0
0 | 0 | 0
0 | 0 | 0
0 | 0 | 0
0 | 0 | 0
0 | 0 | 0
0 | 0 | 0
0 | 0 | 0
0 | 0 | 0
0 | 0 | 0
0 | 0 | 0
0 | 0 | 0
0 | 0 | 0
0 | 0 | 0
0 | 0 | 0
0 | 0 | 0
0 | 0 | 0
0 | 0 | 0
0 | 0 | 0
0 | 0 | 0
0 | 0 | 0
0 | 0 | 0
0 | 0 | 0
0 | 0 | 0
0 | 0 | 0
0 | 0 | 0
0 | 0 | 0
0 | 0 | 0
0 | 0 | 0
0 | 0 | 0
0 | 0 | 0
0 | 0 | 0
0 | 0 | 0
0 | 0 | 0
0 | 0 | 0
0 | 0 | 0
0 | 0 | 0
0 | 0 | 0
0 | 0 | 0
0 | 0 | 0
0 | 0 | 0
0 | 0 | 0
0 | 0 | 0
0 | 0 | 0
0 | 0 | 0
0 | 0 | 0
0 | 0 | 0
0 | 0 | 0
0 | 0 | 0
0 | 0 | 0
0 | 0 | 0
0 | 0 | 0
0 | 0 | 0
0 | 0 | 0
0 | 0 | 0
0 | 0 | 0
0 | 0 | 0
0 | 0 | 0
0 | 0 | 0
0 | 0 | 0
0 | 0 | 0
0 | 0 | 0
0 | 0 | 0
0 | 0 | 0
0 | 0 | 0
0 | 0 | 0
0 | 0 | 0
0 | 0 | 0
0 | 0 | 0
0 | 0 | 0
0 | 0 | 0
0 | 0 | 0
0 | 0 | 0
0 | 0 | 0
0 | 0 | 0
0 | 0 | 0
0 | 0 | 0
0 | 0 | 0
0 | 0 | 0
0 | 0 | 0
0 | 0 | 0
0 | 0 | 0
0 | 0 | 0
0 | 0 | 0
0 | 0 | 0
0 | 0 | 0
0 | 0 | 0
0 | 0 | 0
0 | 0 | 0
0 | 0 | 0
0 | 0 | 0
0 | 0 | 0
0 | 0 | 0
0 | 0 | 0
0 | 0 | 0
0 | 0 | 0
0 | 0 | 0
0 | 0 | 0
0 | 0 | 0
0 | 0 | 0
0 | 0 | 0
0 | 0 | 0
0 | 0 | 0
0 | 0 | 0
0 | 0 | 0
0 | 0 | 0
0 | 0 | 0
0 | 0 | 0
0 | 0 | 0
0 | 0 | 0
0 | 0 | 0
0 | 0 | 0
0 | 0 | 0
0 | 0 | 0
0 | 0 | 0
0 | 0 | 0
0 | 0 | 0
0 | 0 | 0
0 | 0 | 0
0 | 0 | 0
0 | 0 | 0
0 | 0 | 0
0 | 0 | 0
0 | 0 | 0
0 | 0 | 0
0 | 0 | 0
0 | 0 | 0
0 | 0 | 0
0 | 0 | 0
0 | 0 | 0
0 | 0 | 0
0 | 0 | 0
0 | 0 | 0
0 | 0 | 0
0 | 0 | 0
0 | 0 | 0
0 | 0 | 0
0 | 0 | 0
0 | 0 | 0
0 | 0 | 0
0 | 0 | 0
0 | 0 | 0
0 | 0 | 0
0 | 0 | 0
0 | 0 | 0
0 | 0 | 0
0 | 0 | 0
0 | 0 | 0
0 | 0 | 0
0 | 0 | 0
0 | 0 | 0
0 | 0 | 0
0 | 0 | 0
0 | 0 | 0
0 | 0 | 0
0 | 0 | 0
0 | 0 | 0
0 | 0 | 0
0 | 0 | 0
0 | 0 | 0
0 | 0 | 0
0 | 0 | 0
0 | 0 | 0
0 | 0 | 0
0 | 0 | 0
0 | 0 | 0
0 | 0 | 0
0 | 0 | 0
0 | 0 | 0
0 | 0 | 0
0 | 0 | 0
0 | 0 | 0
0 | 0 | 0
0 | 0 | 0
0 | 0 | 0
0 | 0 | 0
0 | 0 | 0
0 | 0 | 0
0 | 0 | 0
0 | 0 | 0
0 | 0 | 0
0 | 0 | 0
0 | 0 | 0
0 | 0 | 0
0 | 0 | 0
0 | 0 | 0
0 | 0 | 0
0 | 0 | 0
0 | 0 | 0
0 | 0 | 0
0 | 0 | 0
0 | 0 | 0
0 | 0 | 0
0 | 0 | 0
0 | 0 | 0
0 | 0 | 0
0 | 0 | 0
0 | 0 | 0
0 | 0 | 0
0 | 0 | 0
0 | 0 | 0
0 | 0 | 0
0 | 0 | 0
0 | 0 | 0
0 | 0 | 0
0 | 0 | 0
0 | 0 | 0
0 | 0 | 0
0 | 0 | 0
0 | 0 | 0
0 | 0 | 0
0 | 0 | 0
0 | 0 | 0
0 | 0 | 0
0 | 0 | 0
0 | 0 | 0
0 | 0 | 0
0 | 0 | 0
0 | 0 | 0
0 | 0 | 0
0 | 0 | 0
0 | 0 | 0
0 | 0 | 0
0 | 0 | 0
0 | 0 | 0
0 | 0 | 0
0 | 0 | 0
0 | 0 | 0
0 | 0 | 0
0 | 0 | 0
0 | 0 | 0
0 | 0 | 0
0 | 0 | 0
0 | 0 | 0
0 | 0 | 0
0 | 0 | 0
0 | 0 | 0
0 | 0 | 0
0 | 0 | 0
0 | 0 | 0
0 | 0 | 0
0 | 0 | 0
0 | 0 | 0
0 | 0 | 0
0 | 0 | 0
0 | 0 | 0
0 | 0 | 0
0 | 0 | 0
0 | 0 | 0
0 | 0 | 0
0 | 0 | 0
0 | 0 | 0
0 | 0 | 0
0 | 0 | 0
0 | 0 | 0
0 | 0 | 0
0 | 0 | 0
0 | 0 | 0
0 | 0 | 0
0 | 0 | 0
0 | 0 | 0
0 | 0 | 0
0 | 0 | 0
0 | 0 | 0
0 | 0 | 0
0 | 0 | 0
0 | 0 | 0
0 | 0 | 0
0 | 0 | 0
0 | 0 | 0
0 | 0 | 0
0 | 0 | 0
0 | 0 | 0
0 | 0 | 0
0 | 0 | 0
0 | 0 | 0
0 | 0 | 0
0 | 0 | 0
0 | 0 | 0
0 | 0 | 0
0 | 0 | 0
0 | 0 | 0
0 | 0 | 0
0 | 0 | 0
0 | 0 | 0
0 | 0 | 0
0 | 0 | 0
0 | 0 | 0
0 | 0 | 0
0 | 0 | 0
0 | 0 | 0
0 | 0 | 0
0 | 0 | 0
0 | 0 | 0
0 | 0 | 0
0 | 0 | 0
0 | 0 | 0
0 | 0 | 0
0 | 0 | 0
0 | 0 | 0
0 | 0 | 0
0 | 0 | 0
0 | 0 | 0
0 | 0 | 0
0 | 0 | 0
0 | 0 | 0
0 | 0 | 0
0 | 0 | 0
0 | 0 | 0
0 | 0 | 0
0 | 0 | 0
0 | 0 | 0
0 | 0 | 0
0 | 0 | 0
0 | 0 | 0
0 | 0 | 0
0 | 0 | 0
0 | 0 | 0
0 | 0 | 0
0 | 0 | 0
0 | 0 | 0
0 | 0 | 0
0 | 0 | 0
0 | 0 | 0
0 | 0 | 0
0 | 0 | 0
0 | 0 | 0
0 | 0 | 0
0 | 0 | 0
0 | 0 | 0
0 | 0 | 0
0 | 0 | 0
0 | 0 | 0
0 | 0 | 0
0 | 0 | 0
0 | 0 | 0
0 | 0 | 0
0 | 0 | 0
0 | 0 | 0
0 | 0 | 0
0 | 0 | 0
0 | 0 | 0
0 | 0 | 0
0 | 0 | 0
0 | 0 | 0
0 | 0 | 0
0 | 0 | 0
0 | 0 | 0
0 | 0 | 0
0 | 0 | 0
0 | 0 | 0
0 | 0 | 0
0 | 0 | 0
0 | 0 | 0
0 | 0 | 0
0 | 0 | 0
0 | 0 | 0
0 | 0 | 0
0 | 0 | 0
0 | 0 | 0
0 | 0 | 0
0 | 0 | 0
0 | 0 | 0
0 | 0 | 0
0 | 0 | 0
0 | 0 | 0
0 | 0 | 0
0 | 0 | 0
0 | 0 | 0
0 | 0 | 0
0 | 0 | 0
0 | 0 | 0
0 | 0 | 0
0 | 0 | 0
0 | 0 | 0
0 | 0 | 0
0 | 0 | 0
0 | 0 | 0
0 | 0 | 0
0 | 0 | 0
0 | 0 | 0
0 | 0 | 0
0 | 0 | 0
0 | 0 | 0
0 | 0 | 0
0 | 0 | 0
0 | 0 | 0
0 | 0 | 0
0 | 0 | 0
0 | 0 | 0
0 | 0 | 0
0 | 0 | 0
0 | 0 | 0
0 | 0 | 0
0 | 0 | 0
0 | 0 | 0
0 | 0 | 0
0 | 0 | 0
0 | 0 | 0
0 | 0 | 0
0 | 0 | 0
0 | 0 | 0
0 | 0 | 0
0 | 0 | 0
0 | 0 | 0
0 | 0 | 0
0 | 0 | 0
0 | 0 | 0
0 | 0 | 0
0 | 0 | 0
0 | 0 | 0
0 | 0 | 0
0 | 0 | 0
0 | 0 | 0
0 | 0 | 0
0 | 0 | 0
0 | 0 | 0
0 | 0 | 0
0 | 0 | 0
0 | 0 | 0
0 | 0 | 0
0 | 0 | 0
0 | 0 | 0
0 | 0 | 0
0 | 0 | 0
0 | 0 | 0
0 | 0 | 0
0 | 0 | 0
0 | 0 | 0
0 | 0 | 0
0 | 0 | 0
0 | 0 | 0
0 | 0 | 0
0 | 0 | 0
0 | 0 | 0
0 | 0 | 0
0 | 0 | 0
0 | 0 | 0
0 | 0 | 0
0 | 0 | 0
0 | 0 | 0
0 | 0 | 0
0 | 0 | 0
0 | 0 | 0
0 | 0 | 0
0 | 0 | 0
0 | 0 | 0
43.1 | 43.1 | 0
43 | 43 | 0
43 | 43 | 0
42.9 | 42.9 | 0
42.9 | 42.9 | 0
42.8 | 42.8 | 0
42.8 | 42.8 | 0
42.7 | 42.7 | 0
42.7 | 42.7 | 0
42.6 | 42.6 | 0
42.6 | 42.6 | 0
42.5 | 42.5 | 0.7679
42.5 | 42.5 | -1.4298
42.4 | 42.4 | 1.2722
42.4 | 42.4 | -1.3257
42.3 | 42.3 | 1.2764
42.3 | 42.3 | -0.2233
42.2 | 42.2 | -3.2182
42.2 | 42.2 | 0.3825
42.1 | 42.1 | 5.7917
42.1 | 42.1 | 4.1984
42 | 42 | 3.9046
42 | 42 | 2.5086
41.9 | 41.9 | -1.3892
41.9 | 41.9 | -2.2855
41.8 | 41.8 | -1.0838
41.8 | 41.8 | -3.1787
41.7 | 41.7 | 0.5221
41.7 | 41.7 | 2.8266
41.6 | 41.6 | 4.634
41.6 | 41.6 | 3.9403
41.5 | 41.5 | 4.848
41.5 | 41.5 | 6.3582
41.4 | 41.4 | 4.265
41.4 | 41.4 | 3.2702
41.3 | 41.3 | 4.7778
41.3 | 41.3 | 6.6885
41.2 | 41.2 | 4.3955
41.2 | 41.2 | 1.7984
41.1 | 41.1 | 1.8012
41.1 | 41.1 | 5.51
41 | 41 | 0.9115
41 | 41 | 2.9161
40.9 | 40.9 | 2.0194
40.9 | 40.9 | 4.6267
40.8 | 40.8 | 5.1349
40.8 | 40.8 | 3.0398
40.7 | 40.7 | 4.9477
40.7 | 40.7 | 6.9588
40.6 | 40.6 | 7.0701
40.6 | 40.6 | 5.0782
40.5 | 40.5 | 4.285
40.5 | 40.5 | 6.6957
40.4 | 40.4 | 6.1054
40.4 | 40.4 | 6.015
40.3 | 40.3 | 5.624
40.3 | 40.3 | 4.5312
40.2 | 40.2 | 5.1394
40.2 | 40.2 | 11.5578
40.1 | 40.1 | 4.8656
40.1 | 40.1 | 5.3742
40 | 40 | 6.4845
40 | 40 | 8.3979
39.9 | 39.9 | 8.7118
39.9 | 39.9 | 14.8355
39.8 | 39.8 | 13.2566
39.8 | 39.8 | 4.1633
39.7 | 39.7 | -0.9352
39.7 | 39.7 | 6.8757
39.6 | 39.6 | 8.8899
39.6 | 39.6 | 8.6036
39.5 | 39.5 | 8.5172
39.5 | 39.5 | 9.9331
39.4 | 39.4 | 8.4465
39.4 | 39.4 | 12.2661
39.3 | 39.3 | 11.6847
39.3 | 39.3 | 13.9069
39.2 | 39.2 | 13.4283
39.2 | 39.2 | 10.5452
39.1 | 39.1 | 11.7639
39.1 | 39.1 | 14.0864
39 | 39 | 11.6049
39 | 39 | 11.323
38.9 | 38.9 | 11.3411
38.9 | 38.9 | 13.4625
38.8 | 38.8 | 12.5826
38.8 | 38.8 | 15.8078
38.7 | 38.7 | 17.1352
38.7 | 38.7 | 19.4662
38.6 | 38.6 | 15.5911
38.6 | 38.6 | 12.4109
38.5 | 38.5 | 18.24
38.5 | 38.5 | 18.0688
38.4 | 38.4 | 17.4967
38.4 | 38.4 | 16.1224
38.3 | 38.3 | 21.5568
38.3 | 38.3 | 20.4895
38.2 | 38.2 | 23.7274
38.2 | 38.2 | 25.3678
38.1 | 38.1 | 28.6135
38.1 | 38.1 | 31.664
38 | 38 | 32.9165
38 | 38 | 30.0645
37.9 | 37.9 | 27.909
37.9 | 37.9 | 30.4576
37.8 | 37.8 | 33.8115
37.8 | 37.8 | 36.4697
37.7 | 37.7 | 34.7251
37.7 | 37.7 | 30.1732
37.6 | 37.6 | 40.4377
37.6 | 37.6 | 41.7042
37.5 | 37.5 | 44.8758
37.5 | 37.5 | 46.9507
37.4 | 37.4 | 45.4232
37.4 | 37.4 | 47.4989
37.3 | 37.3 | 54.7863
37.3 | 37.3 | 56.7769
37.2 | 37.2 | 52.9614
37.2 | 37.2 | 55.1494
37.1 | 37.1 | 60.8464
37.1 | 37.1 | 57.3379
37 | 37 | 63.2388
37 | 37 | 65.8438
36.9 | 36.9 | 75.5644
36.9 | 36.9 | 73.5817
36.8 | 36.8 | 75.8027
36.8 | 36.8 | 78.6281
36.7 | 36.7 | 81.9588
36.7 | 36.7 | 85.6955
36.6 | 36.6 | 87.8356
36.6 | 36.6 | 79.9632
36.5 | 36.5 | 81.2929
36.5 | 36.5 | 90.5373
36.4 | 36.4 | 91.984
36.4 | 36.4 | 94.034
36.3 | 36.3 | 98.0905
36.3 | 36.3 | 101.7528
36.2 | 36.2 | 107.5244
36.2 | 36.2 | 109.1986
36.1 | 36.1 | 111.1759
36.1 | 36.1 | 110.0515
36 | 36 | 109.8267
36 | 36 | 107.8988
35.9 | 35.9 | 105.5672
35.9 | 35.9 | 116.0523
35.8 | 35.8 | 112.5318
35.8 | 35.8 | 112.8118
35.7 | 35.7 | 119.3021
35.7 | 35.7 | 120.8949
35.6 | 35.6 | 120.6875
35.6 | 35.6 | 122.583
35.5 | 35.5 | 120.4752
35.5 | 35.5 | 119.0651
35.4 | 35.4 | 125.7657
35.4 | 35.4 | 132.2768
35.3 | 35.3 | 124.4753
35.3 | 35.3 | 125.175
35.2 | 35.2 | 127.879
35.2 | 35.2 | 130.6875
35.1 | 35.1 | 130.2953
35.1 | 35.1 | 131.6053
35 | 35 | 130.9141
35 | 35 | 128.5191
34.9 | 34.9 | 129.8262
34.9 | 34.9 | 136.6442
34.8 | 34.8 | 139.9675
34.8 | 34.8 | 137.7873
34.7 | 34.7 | 140.2109
34.7 | 34.7 | 142.1377
34.6 | 34.6 | 142.0643
34.6 | 34.6 | 144.0941
34.5 | 34.5 | 151.9365
34.5 | 34.5 | 154.0823
34.4 | 34.4 | 156.7323
34.4 | 34.4 | 158.2848
34.3 | 34.3 | 155.6331
34.3 | 34.3 | 160.4891
34.2 | 34.2 | 164.5516
34.2 | 34.2 | 168.5204
34.1 | 34.1 | 174.0981
34.1 | 34.1 | 176.68
34 | 34 | 178.5648
34 | 34 | 176.9471
33.9 | 33.9 | 181.1361
33.9 | 33.9 | 181.0248
33.8 | 33.8 | 179.9118
33.8 | 33.8 | 177.3948
33.7 | 33.7 | 190.098
33.7 | 33.7 | 190.6021
33.6 | 33.6 | 202.0244
33.6 | 33.6 | 206.1532
33.5 | 33.5 | 198.0692
33.5 | 33.5 | 192.3761
33.4 | 33.4 | 205.604
33.4 | 33.4 | 201.5255
33.3 | 33.3 | 201.8475
33.3 | 33.3 | 205.0746
33.2 | 33.2 | 211.7124
33.2 | 33.2 | 207.1428
33.1 | 33.1 | 208.876
33.1 | 33.1 | 216.4212
33 | 33 | 210.3568
33 | 33 | 214.2987
32.9 | 32.9 | 210.4343
32.9 | 32.9 | 215.2778
32.8 | 32.8 | 208.8109
32.8 | 32.8 | 207.5419
32.7 | 32.7 | 208.775
32.7 | 32.7 | 209.8097
32.6 | 32.6 | 204.6361
32.6 | 32.6 | 201.2571
32.5 | 32.5 | 189.7598
32.5 | 32.5 | 199.3779
32.4 | 32.4 | 194.388
32.4 | 32.4 | 200.4077
32.3 | 32.3 | 192.7151
32.3 | 32.3 | 184.8099
32.2 | 32.2 | 187.7093
32.2 | 32.2 | 178.4941
32.1 | 32.1 | 176.2753
32.1 | 32.1 | 175.956
32 | 32 | 168.4246
32 | 32 | 162.584
31.9 | 31.9 | 155.9327
31.9 | 31.9 | 151.9752
31.8 | 31.8 | 153.8205
31.8 | 31.8 | 155.0679
31.7 | 31.7 | 148.8053
31.7 | 31.7 | 147.7409
31.6 | 31.6 | 134.8561
31.6 | 31.6 | 136.9746
31.5 | 31.5 | 131.9851
31.5 | 31.5 | 132.0958
31.4 | 31.4 | 128.2003
31.4 | 31.4 | 123.898
31.3 | 31.3 | 124.0959
31.3 | 31.3 | 118.4849
31.2 | 31.2 | 110.361
31.2 | 31.2 | 110.6375
31.1 | 31.1 | 102.501
31.1 | 31.1 | 100.8619
31 | 31 | 104.729
31 | 31 | 97.9853
30.9 | 30.9 | 95.6378
30.9 | 30.9 | 90.7826
30.8 | 30.8 | 93.1312
30.8 | 30.8 | 93.4803
30.7 | 30.7 | 93.229
30.7 | 30.7 | 84.6641
30.6 | 30.6 | 86.9027
30.6 | 30.6 | 86.7411
30.5 | 30.5 | 82.673
30.5 | 30.5 | 81.3027
30.4 | 30.4 | 78.6281
30.4 | 30.4 | 74.0462
30.3 | 30.3 | 71.6605
30.3 | 30.3 | 69.4713
30.2 | 30.2 | 76.0927
30.2 | 30.2 | 74.7119
30.1 | 30.1 | 71.526
30.1 | 30.1 | 72.6419
30 | 30 | 76.4638
30 | 30 | 71.578
29.9 | 29.9 | 70.8911
29.9 | 29.9 | 72.2063
29.8 | 29.8 | 69.6173
29.8 | 29.8 | 67.7254
29.7 | 29.7 | 66.231
29.7 | 29.7 | 71.445
29.6 | 29.6 | 71.6593
29.6 | 29.6 | 73.4765
29.5 | 29.5 | 68.3856
29.5 | 29.5 | 66.692
29.4 | 29.4 | 73.0085
29.4 | 29.4 | 68.2173
29.3 | 29.3 | 72.8335
29.3 | 29.3 | 70.1454
29.2 | 29.2 | 69.6565
29.2 | 29.2 | 67.6644
29.1 | 29.1 | 65.1684
29.1 | 29.1 | 68.3774
29 | 29 | 74.0956
29 | 29 | 73.7132
28.9 | 28.9 | 73.9312
28.9 | 28.9 | 74.4499
28.8 | 28.8 | 74.7692
28.8 | 28.8 | 75.2893
28.7 | 28.7 | 72.3046
28.7 | 28.7 | 71.8192
28.6 | 28.6 | 76.4411
28.6 | 28.6 | 71.2548
28.5 | 28.5 | 75.1747
28.5 | 28.5 | 77.7988
28.4 | 28.4 | 75.6194
28.4 | 28.4 | 72.6353
28.3 | 28.3 | 69.9469
28.3 | 28.3 | 69.9585
28.2 | 28.2 | 71.3723
28.2 | 28.2 | 68.7821
28.1 | 28.1 | 66.5883
28.1 | 28.1 | 71.6025
28 | 28 | 68.011
28 | 28 | 69.622
27.9 | 27.9 | 71.6363
27.9 | 27.9 | 72.6522
27.8 | 27.8 | 71.3661
27.8 | 27.8 | 70.3783
27.7 | 27.7 | 69.6895
27.7 | 27.7 | 72.1045
27.6 | 27.6 | 71.6188
27.6 | 27.6 | 67.6266
27.5 | 27.5 | 67.0336
27.5 | 27.5 | 75.2536
27.4 | 27.4 | 73.8714
27.4 | 27.4 | 74.8909
27.3 | 27.3 | 74.3095
27.3 | 27.3 | 70.9226
27.2 | 27.2 | 66.729
27.2 | 27.2 | 71.1425
27.1 | 27.1 | 75.0623
27.1 | 27.1 | 68.8721
27 | 27 | 67.5799
27 | 27 | 69.0901
26.9 | 26.9 | 67.2975
26.9 | 26.9 | 69.8088
26.8 | 26.8 | 72.4244
26.8 | 26.8 | 67.2316
26.7 | 26.7 | 66.7381
26.7 | 26.7 | 68.0466
26.6 | 26.6 | 65.5512
26.6 | 26.6 | 71.1647
26.5 | 26.5 | 70.4771
26.5 | 26.5 | 68.5865
26.4 | 26.4 | 69.9982
26.4 | 26.4 | 66.7046
26.3 | 26.3 | 67.0115
26.3 | 26.3 | 64.2139
26.2 | 26.2 | 66.6202
26.2 | 26.2 | 63.9222
26.1 | 26.1 | 62.7222
26.1 | 26.1 | 64.3248
26 | 26 | 59.3195
26 | 26 | 58.2123
25.9 | 25.9 | 55.0001
25.9 | 25.9 | 56.991
25.8 | 25.8 | 52.074
25.8 | 25.8 | 52.3576
25.7 | 25.7 | 52.8419
25.7 | 25.7 | 52.5256
25.6 | 25.6 | 49.104
25.6 | 25.6 | 47.5799
25.5 | 25.5 | 52.9644
25.5 | 25.5 | 48.8423
25.4 | 25.4 | 43.6118
25.4 | 25.4 | 43.2809
25.3 | 25.3 | 45.1529
25.3 | 25.3 | 42.7211
25.2 | 25.2 | 43.5906
25.2 | 25.2 | 40.0545
25.1 | 25.1 | 42.322
25.1 | 25.1 | 39.2847
25 | 25 | 36.4428
25 | 25 | 35.1989
24.9 | 24.9 | 34.8545
24.9 | 24.9 | 35.0104
24.8 | 24.8 | 29.858
24.8 | 24.8 | 26.9009
24.7 | 24.7 | 26.3429
24.7 | 24.7 | 28.5885
24.6 | 24.6 | 24.9283
24.6 | 24.6 | 24.6677
24.5 | 24.5 | 23.9058
24.5 | 24.5 | 25.9472
24.4 | 24.4 | 24.1858
24.4 | 24.4 | 22.2212
24.3 | 24.3 | 21.7559
24.3 | 24.3 | 22.4918
24.2 | 24.2 | 20.1239
24.2 | 24.2 | 16.5503
24.1 | 24.1 | 16.0759
24.1 | 24.1 | 19.8075
24 | 24 | 17.4353
24 | 24 | 15.6603
23.9 | 23.9 | 12.8809
23.9 | 23.9 | 13.7027
23.8 | 23.8 | 13.324
23.8 | 23.8 | 15.1481
23.7 | 23.7 | 11.9672
23.7 | 23.7 | 12.0865
23.6 | 23.6 | 10.2028
23.6 | 23.6 | 11.6213
23.5 | 23.5 | 8.9356
23.5 | 23.5 | 10.1518
23.4 | 23.4 | 9.9677
23.4 | 23.4 | 9.2825
23.3 | 23.3 | 9.8983
23.3 | 23.3 | 7.6104
23.2 | 23.2 | 9.4254
23.2 | 23.2 | 8.4389
23.1 | 23.1 | 6.95
23.1 | 23.1 | 5.058
23 | 23 | 5.3666
23 | 23 | 5.0747
22.9 | 22.9 | 2.1782
22.9 | 22.9 | 2.2818
22.8 | 22.8 | 3.4874
22.8 | 22.8 | 2.5915
22.7 | 22.7 | 1.0932
22.7 | 22.7 | 0.2937
22.6 | 22.6 | 1.2958
22.6 | 22.6 | 2.8002
22.5 | 22.5 | 1.4025
22.5 | 22.5 | 1.8054
22.4 | 22.4 | 2.1087
22.4 | 22.4 | 1.5111
22.3 | 22.3 | 1.9142
22.3 | 22.3 | 1.8171
22.2 | 22.2 | 3.723
22.2 | 22.2 | 4.7306
22.1 | 22.1 | 7.0418
22.1 | 22.1 | 3.7478
22 | 22 | 1.8507
22 | 22 | 2.4546
21.9 | 21.9 | 1.8576
21.9 | 21.9 | 2.5617
21.8 | 21.8 | 3.7677
21.8 | 21.8 | 3.5734
21.7 | 21.7 | 3.3788
21.7 | 21.7 | 0.3794
21.6 | 21.6 | 3.2846
21.6 | 21.6 | 4.4918
21.5 | 21.5 | 3.898
21.5 | 21.5 | 5.006
21.4 | 21.4 | 5.6149
21.4 | 21.4 | 4.422
21.3 | 21.3 | 5.1302
21.3 | 21.3 | 4.7377
21.2 | 21.2 | 4.4448
21.2 | 21.2 | 5.1531
21.1 | 21.1 | 4.8608
21.1 | 21.1 | 6.0705
21 | 21 | 9.6859
21 | 21 | 6.296
20.9 | 20.9 | 6.6065
20.9 | 20.9 | 7.9191
20.8 | 20.8 | 8.3324
20.8 | 20.8 | 10.2488
20.7 | 20.7 | 11.1666
20.7 | 20.7 | 10.0827
20.6 | 20.6 | 8.2959
20.6 | 20.6 | 11.0135
20.5 | 20.5 | 12.3332
20.5 | 20.5 | 14.8569
20.4 | 20.4 | 16.7836
20.4 | 20.4 | 19.6149
20.3 | 20.3 | 21.0485
20.3 | 20.3 | 18.3778
20.2 | 20.2 | 21.0113
20.2 | 20.2 | 19.5425
20.1 | 20.1 | 23.0793
20.1 | 20.1 | 25.6202
20 | 20 | 22.6563
20 | 20 | 24.3952
19.9 | 19.9 | 26.0368
19.9 | 19.9 | 29.7843
19.8 | 19.8 | 30.7333
19.8 | 19.8 | 34.0877
19.7 | 19.7 | 30.937
19.7 | 19.7 | 31.5874
19.6 | 19.6 | 31.4376
19.6 | 19.6 | 35.394
19.5 | 19.5 | 37.0531
19.5 | 19.5 | 41.6195
19.4 | 19.4 | 40.0835
19.4 | 19.4 | 43.3526
19.3 | 19.3 | 43.8225
19.3 | 19.3 | 46.697
19.2 | 19.2 | 48.875
19.2 | 19.2 | 47.9515
19.1 | 19.1 | 53.637
19.1 | 19.1 | 55.2251
19 | 19 | 56.8158
19 | 19 | 64.719
18.9 | 18.9 | 62.9194
18.9 | 18.9 | 63.0199
18.8 | 18.8 | 70.3321
18.8 | 18.8 | 68.3411
18.7 | 18.7 | 69.3518
18.7 | 18.7 | 72.4674
18.6 | 18.6 | 71.5815
18.6 | 18.6 | 73.5989
18.5 | 18.5 | 78.8247
18.5 | 18.5 | 76.1462
18.4 | 18.4 | 83.9801
18.4 | 18.4 | 78.4052
18.3 | 18.3 | 73.0217
18.3 | 18.3 | 77.2449
18.2 | 18.2 | 76.3667
18.2 | 18.2 | 74.2852
18.1 | 18.1 | 70.2974
18.1 | 18.1 | 72.7134
18 | 18 | 71.0267
18 | 18 | 64.9302
17.9 | 17.9 | 63.8321
17.9 | 17.9 | 62.1312
17.8 | 17.8 | 59.0253
17.8 | 17.8 | 60.1212
17.7 | 17.7 | 53.8071
17.7 | 17.7 | 49.7865
17.6 | 17.6 | 45.7595
17.6 | 17.6 | 44.6307
17.5 | 17.5 | 42.9993
17.5 | 17.5 | 41.5656
17.4 | 17.4 | 38.6272
17.4 | 17.4 | 38.2883
17.3 | 17.3 | 35.0442
17.3 | 17.3 | 35.3005
17.2 | 17.2 | 34.0548
17.2 | 17.2 | 33.3079
17.1 | 17.1 | 33.0607
17.1 | 17.1 | 28.2057
17 | 17 | 26.4479
17 | 17 | 29.0943
16.9 | 16.9 | 28.039
16.9 | 16.9 | 28.7849
16.8 | 16.8 | 31.6354
16.8 | 16.8 | 26.3775
16.7 | 16.7 | 26.4196
16.7 | 16.7 | 25.1597
16.6 | 16.6 | 28.1046
16.6 | 16.6 | 25.345
16.5 | 16.5 | 24.5842
16.5 | 16.5 | 27.3278
16.4 | 16.4 | 28.7737
16.4 | 16.4 | 28.8197
16.3 | 16.3 | 30.9691
16.3 | 16.3 | 29.9168
16.2 | 16.2 | 32.3684
16.2 | 16.2 | 34.4234
16.1 | 16.1 | 36.5817
16.1 | 16.1 | 34.036
16 | 16 | 31.6866
16 | 16 | 33.6402
15.9 | 15.9 | 35.9976
15.9 | 15.9 | 40.0616
15.8 | 15.8 | 44.1319
15.8 | 15.8 | 45.5045
15.7 | 15.7 | 41.3705
15.7 | 15.7 | 44.2411
15.6 | 15.6 | 42.6091
15.6 | 15.6 | 45.9824
15.5 | 15.5 | 46.757
15.5 | 15.5 | 48.4343
15.4 | 15.4 | 48.2112
15.4 | 15.4 | 52.8956
15.3 | 15.3 | 56.686
15.3 | 15.3 | 54.9737
15.2 | 15.2 | 55.8628
15.2 | 15.2 | 55.0506
15.1 | 15.1 | 61.048
15.1 | 15.1 | 65.4524
15 | 15 | 70.565
15 | 15 | 74.9846
14.9 | 14.9 | 73.1012
14.9 | 14.9 | 77.0241
14.8 | 14.8 | 79.4508
14.8 | 14.8 | 83.0834
14.7 | 14.7 | 85.9204
14.7 | 14.7 | 95.7732
14.6 | 14.6 | 95.1249
14.6 | 14.6 | 94.5758
14.5 | 14.5 | 92.1228
14.5 | 14.5 | 92.9711
14.4 | 14.4 | 93.1196
14.4 | 14.4 | 95.5721
14.3 | 14.3 | 98.9299
14.3 | 14.3 | 97.2851
14.2 | 14.2 | 94.5359
14.2 | 14.2 | 91.6821
14.1 | 14.1 | 91.8286
14.1 | 14.1 | 87.2678
14 | 14 | 81.3977
14 | 14 | 72.8138
13.9 | 13.9 | 73.0303
13.9 | 13.9 | 70.8433
13.8 | 13.8 | 67.9517
13.8 | 13.8 | 63.7534
13.7 | 13.7 | 61.151
13.7 | 13.7 | 55.4394
13.6 | 13.6 | 53.8253
13.6 | 13.6 | 49.8047
13.5 | 13.5 | 44.3755
13.5 | 13.5 | 43.4448
13.4 | 13.4 | 42.9133
13.4 | 13.4 | 44.0836
13.3 | 13.3 | 44.154
13.3 | 13.3 | 37.7142
13.2 | 13.2 | 36.5725
13.2 | 13.2 | 37.4323
13.1 | 13.1 | 36.19
13.1 | 13.1 | 34.8456
13 | 13 | 32.6977
13 | 13 | 32.9503
12.9 | 12.9 | 33.7041
12.9 | 12.9 | 31.4542
12.8 | 12.8 | 28.0991
12.8 | 12.8 | 30.648
12.7 | 12.7 | 29.0944
12.7 | 12.7 | 30.0423
12.6 | 12.6 | 31.8932
12.6 | 12.6 | 33.4465
12.5 | 12.5 | 31.3966
12.5 | 12.5 | 29.3434
12.4 | 12.4 | 31.3935
12.4 | 12.4 | 30.4421
12.3 | 12.3 | 33.2952
12.3 | 12.3 | 31.245
12.2 | 12.2 | 31.7957
12.2 | 12.2 | 30.5445
12.1 | 12.1 | 32.3961
12.1 | 12.1 | 35.5529
12 | 12 | 37.713
12 | 12 | 36.8718
11.9 | 11.9 | 41.0373
11.9 | 11.9 | 46.6117
11.8 | 11.8 | 48.1885
11.8 | 11.8 | 48.9666
11.7 | 11.7 | 56.2564
11.7 | 11.7 | 61.6547
11.6 | 11.6 | 61.4528
11.6 | 11.6 | 67.0597
11.5 | 11.5 | 75.38
11.5 | 11.5 | 85.4162
11.4 | 11.4 | 88.4573
11.4 | 11.4 | 94.5081
11.3 | 11.3 | 96.7625
11.3 | 11.3 | 97.8185
11.2 | 11.2 | 106.889
11.2 | 11.2 | 112.1679
11.1 | 11.1 | 119.3583
11.1 | 11.1 | 122.2534
11 | 11 | 116.1386
11 | 11 | 114.7216
10.9 | 10.9 | 121.215
10.9 | 10.9 | 121.2084
10.8 | 10.8 | 121.9028
10.8 | 10.8 | 121.3965
10.7 | 10.7 | 119.1866
10.7 | 10.7 | 122.9828
10.6 | 10.6 | 121.5767
10.6 | 10.6 | 117.2638
10.5 | 10.5 | 122.9599
10.5 | 10.5 | 124.4585
10.4 | 10.4 | 118.8481
10.4 | 10.4 | 111.9266
10.3 | 10.3 | 113.5077
10.3 | 10.3 | 113.8894
10.2 | 10.2 | 111.367
10.2 | 10.2 | 113.6483
10.1 | 10.1 | 115.8331
10.1 | 10.1 | 115.918
10 | 10 | 121.612
10 | 10 | 128.9176
9.9 | 9.9 | 122.5131
9.9 | 9.9 | 116.3988
9.8 | 9.8 | 119.4894
9.8 | 9.8 | 115.5737
9.7 | 9.7 | 117.4611
9.7 | 9.7 | 118.6504
9.6 | 9.6 | 115.9353
9.6 | 9.6 | 115.4194
9.5 | 9.5 | 116.1046
9.5 | 9.5 | 111.18201
9.4 | 9.4 | 114.9654
9.4 | 9.4 | 111.04254
9.3 | 9.3 | 109.81772
9.3 | 9.3 | 105.68631
9.2 | 9.2 | 100.64687
9.2 | 9.2 | 97.5024
9.1 | 9.1 | 98.25915
9.1 | 9.1 | 91.10448
9 | 9 | 87.94477
9 | 9 | 86.68305
8.9 | 8.9 | 80.81196
8.9 | 8.9 | 79.23836
8.8 | 8.8 | 76.36017
8.8 | 8.8 | 69.07035
8.7 | 8.7 | 64.37304
8.7 | 8.7 | 60.16903
8.6 | 8.6 | 60.86612
8.6 | 8.6 | 60.46257
8.5 | 8.5 | 51.044
8.5 | 8.5 | 50.72491
8.4 | 8.4 | 45.89813
8.4 | 8.4 | 42.96667
8.3 | 8.3 | 39.12909
8.3 | 8.3 | 41.19481
8.2 | 8.2 | 38.95695
8.2 | 8.2 | 37.31648
8.1 | 8.1 | 37.47626
8.1 | 8.1 | 33.42959
8 | 8 | 33.78348
8 | 8 | 34.7389
7.9 | 7.9 | 34.09328
7.9 | 7.9 | 33.44664
7.8 | 7.8 | 33.39992
7.8 | 7.8 | 31.55025
7.7 | 7.7 | 30.9997
7.7 | 7.7 | 29.94747
7.6 | 7.6 | 27.7918
7.6 | 7.6 | 27.13509
7.5 | 7.5 | 26.67765
7.5 | 7.5 | 27.32123
7.4 | 7.4 | 28.26632
7.4 | 7.4 | 26.60877
7.3 | 7.3 | 27.75304
7.3 | 7.3 | 29.09946
7.2 | 7.2 | 28.74531
7.2 | 7.2 | 25.58613
7.1 | 7.1 | 26.92909
7.1 | 7.1 | 26.97211
7 | 7 | 26.21393
7 | 7 | 26.95693
6.9 | 6.9 | 25.09697
6.9 | 6.9 | 26.0385
6.8 | 6.8 | 26.98155
6.8 | 6.8 | 22.61763
6.7 | 6.7 | 21.75233
6.7 | 6.7 | 20.78548
6.6 | 6.6 | 24.22413
6.6 | 6.6 | 26.26603